## template
Training | Temperature | Type | Description

## cvr
Training | Temperature | Type | Description | eta | n | s0 | t0 | R_min | R_max | r_1 | r_2
F5 | 800 | tensile | good | 0.19388 | 1.2642 | 178.85 | 4796.8 | 3.0937 | 151.63 | -13.957 | 2.6759
F7 | 900 | tensile | weird yield | 82.375 | 16.824 | 80.987 | 12900 | 9.8082 | 3960.4 | -12.963 | 8.2233
A6,7,F5 | 800 | creep + tensile
A6,7,F5 | 800 | creep + tensile
A14,16,F7 | 900 | creep + tensile | good (bad extrap) | 2692.7 | 3.2292 | 17.71 | 50.569 | 2015.9 | 6728.8 | -12.446 | 1.284
A14,16,F7 | 900 | creep + tensile | good (bad extrap) | 2838.9 | 3.1733 | 18.174 | 51.185 | 2201.6 | 6786.2 | -12.939 | 1.502

## evp
Training | Temperature | Type | Description | s0 | R | d | n | eta
A1,3,6,7 | 800 | creep |  | 29.4871 | 16.24979 | 54.94324 | 2.33812 | 29597.64
A1,3,6,7 | 800 | creep |  | 41.51219 | 26.94209 | 0.3824542 | 2.54294 | 18404.7
A6,7 | 800 | creep |  | 0.6719725 | 25.74997 | 43.16881 | 4.487885 | 1669.851
A6,7 | 800 | creep |  | 31.38476 | 14.01292 | 9.988535 | 2.871743 | 9930.204
F1 | 20 | tensile |  | 265.9713 | 2334.542 | 1.091355 | 3.070551 | 687.3216
F1 | 20 | tensile |  | 271.4376 | 1861.509 | 1.552326 | 1.225259 | 5589.2
F1 | 20 | tensile | same n | 100.2765 | 2060.54 | 1.307719 | 15 | 286.853
F5 | 800 | tensile |  | 67.98286 | 99.07613 | 134.9014 | 1.110854 | 39428.03
F5 | 800 | tensile |  | 15.72914 | 98.97938 | 135.5156 | 12 | 148.0771
F5 | 800 | tensile |  | 3.350104 | 98.8613 | 135.0282 | 20 | 111.6171
F7 | 900 | tensile |  | 159.15 | 12.871 | 11.424 | 1.5864 | 1823.9
F7 | 900 | tensile |  | 163.52 | 14.501 | 9.7467 | 1.4285 | 921.62
A6,7,F5 | 800 | creep + tensile | suboptimal | 0.23834 | 75.113 | 7.8154 | 3.6175 | 2141
A6,7,F5 | 800 | creep + tensile | suboptimal | 0.091247 | 72.959 | 8.7991 | 3.4538 | 2298
A6,7,F5 | 800 | creep + tensile | suboptimal | 1.698 | 74.224 | 8.0129 | 3.4062 | 2410.6
A14,16,F7 | 900 | creep + tensile | suboptimal | 18.538 | 30.487 | 2.5231 | 3.026 | 2495.2
A14,16,F7 | 900 | creep + tensile | suboptimal | 17.727 | 12.755 | 8.0581 | 3.0319 | 2535.6
A14,16,18,20,F7 | 900 | creep + tensile |  | 4.871 | 11.518 | 7.0281 | 4.2421 | 1138.3
A14,16,18,20,F7 | 900 | creep + tensile |  | 3.4692 | 11.414 | 8.204 | 4.304 | 1127.5

## evpcd
Training | Temperature | Type | Description | s0 | R | d | n | eta | A | xi | phi
A6,7 | 800 | creep |  | 16.04428 | 34.76332 | 20.42808 | 3.41811 | 3359.022 | 1810.362 | 5.661345 | 8.135297
A6,7 | 800 | creep |  | 12.92876 | 37.17992 | 29.64305 | 2.907167 | 7297.706 | 1732.033 | 5.776962 | 9.607677
A6,7 | 800 | creep |  | 18.53076 | 28.64938 | 24.82714 | 3.328159 | 3890.917 | 1867 | 5.661018 | 10.39774
A6,7 | 800 | creep |  | 13.69466 | 37.35469 | 30.63396 | 2.861561 | 7584.785 | 1769.714 | 5.773252 | 11.02957
A6,7 | 800 | creep |  | 10.92434 | 40.22917 | 29.72658 | 2.906836 | 7199.923 | 2030.268 | 5.505118 | 9.348936
A6,7 | 800 | creep |  | 14.79771 | 38.30529 | 36.94049 | 2.903248 | 6388.267 | 1896.01 | 5.681395 | 12.24635
A6,7 | 800 | creep |  | 0.4280922 | 48.32987 | 40.64653 | 2.770799 | 9905.406 | 1940.638 | 5.596569 | 10.1756
A14,16 | 900 | creep |  | 13.19933 | 58.50697 | 2.209024 | 2.219801 | 25890.5 | 2105.088 | 4.168325 | 3.037028
A14,16 | 900 | creep |  | 2.380378 | 54.3483 | 2.108013 | 3.477025 | 2830.441 | 2105.088 | 4.186176 | 3.55888
A14,16 | 900 | creep |  | 11.99014 | 51.32147 | 3.034907 | 2.241926 | 24242.98 | 2105.088 | 4.168325 | 3.037028
A10,12,14,16 | 900 | creep |  | 17.44404723 | 12.40270485 | 7.750245769 | 1.924995791 | 70080.79199 | 2370.035856 | 4.202826388 | 7.287150159
A10,12,14,16 | 900 | creep |  | 17.51079952 | 12.59545487 | 7.894327487 | 1.926603292 | 68032.81488 | 2366.353043 | 4.201175305 | 7.063552424
A18,20,21,23 | 1000 | creep | subpar | 7.779384199 | 0.097181114 | 6.290937828 | 1.780496391 | 122086.672 | 5966.544467 | 3.057440466 | 8.220715326
A18,20,21,23 | 1000 | creep | subpar | 8.241160982 | 4.172086699 | 0.386958725 | 1.771465005 | 116160.4534 | 6005.587736 | 3.06032643 | 8.596086011
B2,3,5 | 750 | creep |  | 60.80126096 | 1.91961042 | 23.89585233 | 2.702105553 | 37190.61313 | 9896.351906 | 4.129084883 | 6.464859939
B2,3,5 | 750 | creep |  | 59.77157181 | 4.853703438 | 11.54823169 | 2.69289231 | 37719.15421 | 9729.934034 | 4.135288038 | 6.149115011
B6,8,11 | 850 | creep | subpar | 34.75838719 | 58.17226146 | 0.778020881 | 1.802254875 | 53055.99829 | 1876.193211 | 5.005309463 | 13.4686004
B6,8,11 | 850 | creep | subpar | 13.80174656 | 41.5217746 | 6.597687696 | 1.678446601 | 62414.27569 | 1553.276405 | 5.327463418 | 17.35002881
C4,6,7,9 | 900 | creep | subpar | 17.27814604 | 6.816928568 | 17.03893384 | 2.057960289 | 24476.78021 | 2442.628228 | 4.160549815 | 9.460432506
C4,6,7,9 | 900 | creep | subpar | 17.29085707 | 4.57641994 | 17.18159708 | 2.093077793 | 26571.5884 | 2486.403268 | 4.154496766 | 9.974536934

## evpwd
Training | Temperature | Type | Description | evp_s0 | evp_R | evp_d | evp_n | evp_eta | wd_m | wd_b | wd_n
A1,3,6,7 | 800 | creep |  | 6.548501602 | 44.04643902 | 50.93493579 | 2.05416603 | 68466.00514 | 0.33925536 | 3.356367201 | 6.625275181
A1,3,6,7 | 800 | creep |  | 10.81679173 | 39.96427364 | 43.40689733 | 2.054590985 | 68201.32814 | 0.32540136 | 3.287054668 | 6.167423547
A1,3,6,7 | 800 | creep |  | 45.33019 | 6.974002 | 10.01202 | 1.986997 | 86678.17 | 0.2973299 | 3.147515 | 6.250739
A1,3,6,7 | 800 | creep |  | 18.86406 | 33.23117 | 38.20414 | 1.858935 | 144710.3 | 0.3179003 | 3.24056 | 7.76554
A1,3,6,7 | 800 | creep |  | 0.8868713 | 48.24774 | 45.73059 | 2.275591 | 33732.53 | 0.2611702 | 2.918699 | 4.810444
A1,3,6,7 | 800 | creep |  | 19.33806 | 32.69311 | 42.60786 | 1.851859 | 155993 | 0.2659716 | 2.95796 | 6.640334
A1,3,6,7 | 800 | creep |  | 37.38937822 | 14.74552968 | 29.3025398 | 1.872691363 | 139851.3188 | 0.21153992 | 2.629250795 | 4.963754483
A1,3,6,7 | 800 | creep |  | 43.26322 | 14.72219 | 12.00447 | 1.713851 | 279238.8 | 0.3434875 | 3.37777 | 5.918701
A1,3,6,7 | 800 | creep |  | 15.84713483 | 38.38152773 | 36.72450561 | 1.729170065 | 258734.9713 | 0.324898725 | 3.273351098 | 6.571539568
A1,3,6,7 | 800 | creep |  | 34.00844486 | 17.16159485 | 29.1789862 | 1.888562781 | 140384.299 | 0.223346349 | 2.699330313 | 4.819476153
A10,12,14,16 | 900 | creep |  | 13.47382181 | 12.70302635 | 17.06374005 | 1.610019787 | 389004.4574 | 0.281937081 | 2.556607036 | 4.47441823
A10,12,14,16 | 900 | creep |  | 13.11764816 | 14.04170183 | 15.72863669 | 1.602458117 | 384219.1003 | 0.3098721 | 2.737334997 | 4.293919456
A18,20,21,23 | 1000 | creep | subpar | 6.858732468 | 7.988564031 | 4.525836207 | 1.720677732 | 140224.7589 | 0.572865337 | 4.201536503 | 8.327262747
A18,20,21,23 | 1000 | creep | subpar | 8.212117717 | 5.485079363 | 4.437387871 | 1.695490924 | 129528.1067 | 0.56935574 | 4.179023998 | 9.229217447
B2,3,5 | 750 | creep | subpar | 37.59033524 | 7.655598712 | 83.33854345 | 2.036867578 | 406412.854 | 0.392687629 | 3.690063511 | 4.900841887
B2,3,5 | 750 | creep | subpar | 27.45715534 | 24.01200432 | 97.2542471 | 2.039949572 | 444259.9616 | 0.368903562 | 3.537684326 | 2.58620987
B6,8,11 | 850 | creep |  | 1.688320149 | 39.2925142 | 20.00321959 | 1.494611024 | 412437.7008 | 0.14341503 | 2.007502066 | 4.517842716
B6,8,11 | 850 | creep |  | 1.615878685 | 37.85799041 | 28.10994324 | 1.496902951 | 413757.7024 | 0.164657212 | 2.113758112 | 8.414743961
C4,6,7,9 | 900 | creep | subpar | 1.292733124 | 21.87498947 | 63.50133847 | 1.51295091 | 398851.4503 | 0.295780198 | 2.782707774 | 3.593194267
C4,6,7,9 | 900 | creep | subpar | 2.46505449 | 20.89854722 | 56.63580069 | 1.518944425 | 370119.1455 | 0.282856825 | 2.656453266 | 3.490428997

## vshai
Training | Temperature | Type | Description | ts | b | t0 | g0 | n
F1 | 20 | tensile