## evp
temp | evp | s0 | R | d | n | eta | evp-cd_f | evp-cd_i | evp-wd_f | evp-wd_i
800
| 10; 10 | 17.217 | 179.74 | 0.61754 | 4.4166 | 1783.5 | 8; 8 | 8; 9 | 8; 8
| 10; 10 | 5.6908 | 66.627 | 1.9851 | 4.7723 | 1621.6 | 8; 7 | 9; 8 | 7; 8
| 10; 7 | 19.2 | 52.204 | 1.7579 | 4.5105 | 1614.6 | 9; 7 | 9; 7 | 7; 8
| 8; 9 | 31.327 | 104.92 | 0.8548 | 3.7508 | 2575.8 | 10; 7 | 9; 8 | 8; 8
| 10; 10 | 22.393 | 462.57 | 0.13573 | 4.314 | 1828.1 | 8; 8 | 9; 8 | 9; 8
| 8; 10 | 11.45 | 53.151 | 7.1666 | 3.9502 | 2221.6 | 8; 8 | 8; 8 | 9; 8
| 10; 8 | 18.768 | 89.18 | 0.88069 | 4.5055 | 1677.4 | 8; 7 | 9; 7 | 8; 7
| 10; 8 | 23.304 | 306.58 | 0.32123 | 4.2592 | 1822.6 | 9; 7 | 10; 7 | 9; 8
| 9; 10 | 31.137 | 31.413 | 4.6003 | 3.6958 | 2583 | 8; 8 | 10; 8 | 8; 9
| 9; 10 | 29.726 | 45.991 | 2.3174 | 3.9613 | 2101.3 | 7; 8 | 9; 7 | 8; 8
900
| 10; 10 | 4.871 | 11.518 | 7.0281 | 4.2421 | 1138.3 | 8; 9 | 8; 10 | 7; 7
| 10; 10 | 11.208 | 16.738 | 5.9587 | 3.6377 | 1530.1 | 10; 7 | 10; 7 | 9; 7
| 10; 10 | 11.011 | 11.071 | 13.523 | 3.5672 | 1593.8 | 9; 8 | 9; 8 | 7; 7
| 10; 7 | 5.6656 | 8.2222 | 14.47 | 4.3001 | 1000.8 | 10; 7 | 9; 8 | 8; 6
| 10; 9 | 7.5292 | 23.505 | 4.9899 | 3.8623 | 1369.1 | 8; 8 | 9; 8 | 9; 7
| 10; 9 | 4.8238 | 378.86 | 0.1423 | 4.4021 | 1006.9 | 7; 9 | 8; 9 | 7; 8
| 8; 7 | 7.1037 | 48.235 | 4.2972 | 3.4084 | 1829.9 | 7; 7 | 8; 9 | 7; 7
| 8; 8 | 16.287 | 181.45 | 0.52517 | 3.0161 | 2606.2 | 7; 9 | 8; 10 | 6; 8
| 10; 10 | 6.3647 | 149.54 | 0.43913 | 4.1839 | 1127.6 | 8; 10 | 8; 10 | 6; 9
| 10; 8 | 7.044 | 16.175 | 6.7949 | 4.1207 | 1090 | 8; 8 | 8; 9 | 9; 8
1000
| 9; 6 | 0.004615 | 6.1843 | 2.2823 | 4.8326 | 460.27 | 6; 6 | 6; 6
| 8; 8 | 3.9207 | 130.97 | 0.16188 | 3.9466 | 752.32 | 7; 6 | 6; 7
| 9; 6 | 0.012675 | 18.528 | 0.99367 | 4.8134 | 471.18 | 6; 6 | 7; 6
| 9; 7 | 0.26123 | 35.054 | 0.42681 | 4.7436 | 490.7 | 6; 6 | 7; 6
| 9; 8 | 1.4714 | 3.11 | 5.9009 | 4.4241 | 584.77 | 6; 7 | 6; 6
| 8; 8 | 4.1445 | 21.946 | 1.2583 | 3.9467 | 726.26 | 6; 6 | 6; 8
| 8; 8 | 3.2085 | 17.287 | 1.3622 | 4.0769 | 697.16 | 6; 7 | 6; 7
| 8; 8 | 4.3446 | 10.148 | 2.2066 | 3.8806 | 776.41 | 6; 7 | 6; 7
| 8; 8 | 3.3748 | 51.076 | 0.45747 | 4.0575 | 700.49 | 6; 7 | 6; 7
| 7; 8 | 4.2665 | 246.76 | 0.084953 | 3.9445 | 738.14 | 6; 7 | 7; 7

## evp-cd_f
temp | evp-cd_f | s0 | R | d | n | eta | A | xi | phi
800
| 8; 8 | 17.217 | 179.74 | 0.61754 | 4.4166 | 1783.5 | 3109.8 | 4.8245 | 6.6364
| 8; 7 | 5.6908 | 66.627 | 1.9851 | 4.7723 | 1621.6 | 1995 | 5.4751 | 6.686
| 9; 7 | 19.2 | 52.204 | 1.7579 | 4.5105 | 1614.6 | 1951.3 | 5.5552 | 8.4003
| 10; 7 | 31.327 | 104.92 | 0.8548 | 3.7508 | 2575.8 | 2126.4 | 5.3209 | 6.5504
| 8; 8 | 22.393 | 462.57 | 0.13573 | 4.314 | 1828.1 | 1912.9 | 5.5169 | 6.9639
| 8; 8 | 11.45 | 53.151 | 7.1666 | 3.9502 | 2221.6 | 4188.9 | 4.3604 | 4.7172
| 8; 7 | 18.768 | 89.18 | 0.88069 | 4.5055 | 1677.4 | 2589.7 | 5.1066 | 8.5635
| 9; 7 | 23.304 | 306.58 | 0.32123 | 4.2592 | 1822.6 | 2169.1 | 5.3202 | 6.8598
| 8; 8 | 31.137 | 31.413 | 4.6003 | 3.6958 | 2583 | 2511.7 | 5.1559 | 8.7353
| 7; 8 | 29.726 | 45.991 | 2.3174 | 3.9613 | 2101.3 | 2259.2 | 5.3187 | 8.5096
900
| 8; 9 | 4.871 | 11.518 | 7.0281 | 4.2421 | 1138.3 | 1899.3 | 4.4974 | 9.6201
| 10; 7 | 11.208 | 16.738 | 5.9587 | 3.6377 | 1530.1 | 2070.2 | 4.3164 | 7.4964
| 9; 8 | 11.011 | 11.071 | 13.523 | 3.5672 | 1593.8 | 1955.7 | 4.4015 | 8.5838
| 10; 7 | 5.6656 | 8.2222 | 14.47 | 4.3001 | 1000.8 | 3494.5 | 3.9569 | 11.773
| 8; 8 | 7.5292 | 23.505 | 4.9899 | 3.8623 | 1369.1 | 2070.7 | 4.3049 | 6.8212
| 7; 9 | 4.8238 | 378.86 | 0.1423 | 4.4021 | 1006.9 | 1532 | 4.6818 | 6.5257
| 7; 7 | 7.1037 | 48.235 | 4.2972 | 3.4084 | 1829.9 | 2105.1 | 4.188 | 3.5083
| 7; 9 | 16.287 | 181.45 | 0.52517 | 3.0161 | 2606.2 | 2445.2 | 4.13 | 5.8583
| 8; 10 | 6.3647 | 149.54 | 0.43913 | 4.1839 | 1127.6 | 1881.2 | 4.4539 | 6.9905
| 8; 8 | 7.044 | 16.175 | 6.7949 | 4.1207 | 1090 | 1699.1 | 4.5578 | 8.0541
1000
| 6; 6 | 0.004615 | 6.1843 | 2.2823 | 4.8326 | 460.27 | 2357.9 | 3.5989 | 6.8388
| 7; 6 | 3.9207 | 130.97 | 0.16188 | 3.9466 | 752.32 | 2450.1 | 3.5356 | 6.1744
| 6; 6 | 0.012675 | 18.528 | 0.99367 | 4.8134 | 471.18 | 2932.6 | 3.372 | 5.7802
| 6; 6 | 0.26123 | 35.054 | 0.42681 | 4.7436 | 490.7 | 2942.6 | 3.3807 | 5.9217
| 6; 7 | 1.4714 | 3.11 | 5.9009 | 4.4241 | 584.77 | 1053.2 | 4.2661 | 7.136
| 6; 6 | 4.1445 | 21.946 | 1.2583 | 3.9467 | 726.26 | 1609 | 3.8399 | 5.3898
| 6; 7 | 3.2085 | 17.287 | 1.3622 | 4.0769 | 697.16 | 3844.1 | 3.2156 | 5.6135
| 6; 7 | 4.3446 | 10.148 | 2.2066 | 3.8806 | 776.41 | 2358.5 | 3.5763 | 7.0132
| 6; 7 | 3.3748 | 51.076 | 0.45747 | 4.0575 | 700.49 | 1035.7 | 4.2338 | 6.0336
| 6; 7 | 4.2665 | 246.76 | 0.084953 | 3.9445 | 738.14 | 2675.8 | 3.4395 | 5.8158

## evp-cd_i
temp | evp-cd_i | s0 | R | d | n | eta | A | xi | phi
800
| 8; 9 | 16.994 | 187.83 | 0.26104 | 4.502 | 1784.8 | 3263.5 | 4.9231 | 13.172
| 9; 8 | 22.454 | 66.77 | 0.92681 | 4.4191 | 1610.1 | 2142 | 5.4844 | 11.449
| 9; 7 | 19.125 | 43.641 | 5.6148 | 4.1688 | 1616 | 1876.8 | 5.5594 | 6.8653
| 9; 8 | 31.647 | 120.62 | 0.85485 | 3.7266 | 2297.8 | 2165.7 | 5.3247 | 7.7724
| 9; 8 | 33.297 | 522.85 | 0.11871 | 3.9767 | 1762.4 | 1913.8 | 5.6638 | 11.287
| 8; 8 | 15.042 | 35.437 | 8.4 | 3.9586 | 2283.5 | 4184.6 | 4.4257 | 6.6603
| 9; 7 | 24.889 | 44.932 | 1.2076 | 4.5055 | 1527.9 | 2589.7 | 5.1066 | 8.695
| 10; 7 | 23.304 | 276.66 | 0.32123 | 4.2592 | 1767.2 | 2168.5 | 5.3181 | 6.7619
| 10; 8 | 30.401 | 34.817 | 4.5983 | 3.5323 | 2583 | 2520.9 | 5.1559 | 8.5891
| 9; 7 | 5.0569 | 40.476 | 10.017 | 4.1585 | 1730.1 | 1998.1 | 5.5564 | 10.337
900
| 8; 10 | 3.6262 | 13.804 | 6.9825 | 4.2416 | 1138.2 | 1986 | 4.4408 | 9.193
| 10; 7 | 11.112 | 18.959 | 5.9505 | 3.6368 | 1471.6 | 2064.3 | 4.3164 | 7.225
| 9; 8 | 11.394 | 13.887 | 7.532 | 3.5691 | 1581.2 | 1959.8 | 4.4121 | 8.5847
| 9; 8 | 5.6656 | 7.6357 | 9.1337 | 4.3001 | 1055.4 | 3494.5 | 3.9629 | 11.623
| 9; 8 | 8.0846 | 21.623 | 4.9985 | 3.8734 | 1330.8 | 2586.3 | 4.0925 | 6.8218
| 8; 9 | 8.7008 | 379.67 | 0.15739 | 4.2166 | 994.53 | 1533.4 | 4.6802 | 7.0461
| 8; 9 | 9.344 | 45.972 | 2.5375 | 3.4094 | 1902 | 2101.5 | 4.3022 | 6.1081
| 8; 10 | 16.257 | 181.45 | 0.5026 | 3.0154 | 2606.2 | 2445.1 | 4.1307 | 5.6964
| 8; 10 | 6.4694 | 149.62 | 0.29611 | 4.1942 | 1123.8 | 2045.9 | 4.4272 | 9.5323
| 8; 9 | 7.9997 | 25.008 | 2.2597 | 4.127 | 1102.2 | 1841.7 | 4.5535 | 10.206
1000
| 6; 6 | 0.0046173 | 6.8476 | 2.2387 | 4.8326 | 460.38 | 2357.9 | 3.5989 | 6.8922
| 6; 7 | 3.1901 | 126.5 | 0.16925 | 3.8924 | 802.2 | 2253.9 | 3.6876 | 11.145
| 7; 6 | 0.31556 | 4.9177 | 4.2816 | 4.8134 | 468.63 | 3308.8 | 3.3387 | 5.7804
| 7; 6 | 0.26189 | 37.662 | 0.20134 | 4.8079 | 478.84 | 2939.9 | 3.4262 | 5.9609
| 6; 6 | 1.5332 | 6.9652 | 4.9491 | 4.3072 | 551.01 | 1467.1 | 4.0639 | 13.561
| 6; 8 | 0.18711 | 42.057 | 1.22 | 3.9495 | 803.58 | 1759.6 | 3.8088 | 6.9718
| 6; 7 | 3.4416 | 6.259 | 1.314 | 4.0782 | 707.11 | 4504.6 | 3.2162 | 8.2904
| 6; 7 | 4.5325 | 14.166 | 2.2205 | 3.8813 | 731.02 | 2379.1 | 3.5504 | 6.0315
| 6; 7 | 3.3203 | 95.748 | 0.45552 | 4.0634 | 574.87 | 1034.8 | 4.2291 | 6.0322
| 7; 7 | 4.0855 | 246.68 | 0.084526 | 3.9321 | 776.2 | 2681.7 | 3.4426 | 5.5305

## evp-wd_f
temp | evp-wd_f | s0 | R | d | n | eta | c_0 | c_1 | t_0 | t_1 | c_n | t_n
800
| 8; 8 | 17.217 | 179.74 | 0.61754 | 4.4166 | 1783.5 | 71.983 | 410.19 | 93.201 | 626.7 | 5.6923 | 2.1874
| 7; 8 | 5.6908 | 66.627 | 1.9851 | 4.7723 | 1621.6 | 72.451 | 405.41 | 243.18 | 615.7 | 2.4798 | 11.349
| 7; 8 | 19.2 | 52.204 | 1.7579 | 4.5105 | 1614.6 | 42.521 | 267.95 | 334.54 | 705.41 | 2.4141 | 9.9943
| 8; 8 | 31.327 | 104.92 | 0.8548 | 3.7508 | 2575.8 | 54.389 | 332.02 | 305.08 | 649.63 | 1.9969 | 6.8035
| 9; 8 | 22.393 | 462.57 | 0.13573 | 4.314 | 1828.1 | 39.27 | 260.65 | 413.34 | 811.22 | 1.9452 | 6.8817
| 9; 8 | 11.45 | 53.151 | 7.1666 | 3.9502 | 2221.6 | 30.864 | 224.62 | 344.66 | 727.88 | 1.3497 | 5.9263
| 8; 7 | 18.768 | 89.18 | 0.88069 | 4.5055 | 1677.4 | 50.14 | 314.23 | 237.66 | 763.31 | 2.0077 | 2.4095
| 9; 8 | 23.304 | 306.58 | 0.32123 | 4.2592 | 1822.6 | 23.273 | 176.69 | 324.24 | 666.96 | 1.6099 | 11.785
| 8; 9 | 31.137 | 31.413 | 4.6003 | 3.6958 | 2583 | 33.186 | 237.43 | 530.65 | 982.77 | 1.6338 | 18.083
| 8; 8 | 29.726 | 45.991 | 2.3174 | 3.9613 | 2101.3 | 32.4 | 230.15 | 430.89 | 764.95 | 1.6494 | 19.93
900
| 7; 7 | 4.871 | 11.518 | 7.0281 | 4.2421 | 1138.3 | 70.744 | 372.25 | 129.2 | 799.23 | 1.5445 | 1.985
| 9; 7 | 11.208 | 16.738 | 5.9587 | 3.6377 | 1530.1 | 35.196 | 206.85 | 120.11 | 774.72 | 1.494 | 2.7056
| 7; 7 | 11.011 | 11.071 | 13.523 | 3.5672 | 1593.8 | 19.302 | 129.2 | 110.84 | 863 | 1.0022 | 2.3519
| 8; 6 | 5.6656 | 8.2222 | 14.47 | 4.3001 | 1000.8 | 144.26 | 644.21 | 178.5 | 935.33 | 10.004 | 2.8495
| 9; 7 | 7.5292 | 23.505 | 4.9899 | 3.8623 | 1369.1 | 24.327 | 153.59 | 513.02 | 958.93 | 2.0041 | 7.9154
| 7; 8 | 4.8238 | 378.86 | 0.1423 | 4.4021 | 1006.9 | 44.823 | 247.59 | 621.83 | 914.87 | 2.4657 | 6.7609
| 7; 7 | 7.1037 | 48.235 | 4.2972 | 3.4084 | 1829.9 | 148.52 | 657.13 | 264.15 | 989.31 | 1.6649 | 1.0629
| 6; 8 | 16.287 | 181.45 | 0.52517 | 3.0161 | 2606.2 | 29.887 | 171.78 | 434.24 | 894.26 | 2.192 | 2.8378
| 6; 9 | 6.3647 | 149.54 | 0.43913 | 4.1839 | 1127.6 | 27.188 | 165.15 | 422.54 | 852.26 | 2.2181 | 10.67
| 9; 8 | 7.044 | 16.175 | 6.7949 | 4.1207 | 1090 | 118.84 | 540.51 | 572.43 | 678.83 | 2.2784 | 16.872
1000
|  | 0.004615 | 6.1843 | 2.2823 | 4.8326 | 460.27
|  | 3.9207 | 130.97 | 0.16188 | 3.9466 | 752.32
|  | 0.012675 | 18.528 | 0.99367 | 4.8134 | 471.18
|  | 0.26123 | 35.054 | 0.42681 | 4.7436 | 490.7
|  | 1.4714 | 3.11 | 5.9009 | 4.4241 | 584.77
|  | 4.1445 | 21.946 | 1.2583 | 3.9467 | 726.26
|  | 3.2085 | 17.287 | 1.3622 | 4.0769 | 697.16
|  | 4.3446 | 10.148 | 2.2066 | 3.8806 | 776.41
|  | 3.3748 | 51.076 | 0.45747 | 4.0575 | 700.49
|  | 4.2665 | 246.76 | 0.084953 | 3.9445 | 738.14
|  | 31.327 | 462.57 | 14.47 | 4.8326 | 2606.2 | 148.52 | 657.13 | 621.83 | 989.31 | 10.004 | 19.93

## evp-wd_i
temp | evp-wd_i | s0 | R | d | n | eta | c_0 | c_1 | t_0 | t_1 | c_n | t_n
800
900
1000