## evp
temp | data | notes | s0 | R | d | n | eta | evpcd | evpwd
800 | all
|  | good | 17.217 | 179.74 | 0.61754 | 4.4166 | 1783.5 | cr und; ts und | cr early
|  | good | 5.6908 | 66.627 | 1.9851 | 4.7723 | 1621.6 | x | x
|  | good | 9.3076 | 32.596 | 5.8114 | 4.5263 | 1775.9
|  | good | 5.8951 | 36.245 | 5.3757 | 4.7311 | 1598.4
|  | good | 4.1862 | 84.548 | 2.1123 | 4.7752 | 1574.3
|  | good | 25.038 | 90.693 | 0.61002 | 4.1982 | 1944.6
|  | ts over | 27.547 | 78.081 | 0.84273 | 3.8992 | 2454.8
|  | good | 27.885 | 124.89 | 0.65636 | 3.8874 | 2390.5
|  | ts under | 19.2 | 52.204 | 1.7579 | 4.5105 | 1614.6
|  | good | 8.5923 | 38.904 | 5.4829 | 4.4795 | 1841
800 | st
|  | LT cr eh; ts over | 31.327 | 104.92 | 0.8548 | 3.7508 | 2575.8 | x | x
|  | good | 22.393 | 462.57 | 0.13573 | 4.314 | 1828.1 | x | x
|  | LT cr eh | 11.45 | 53.151 | 7.1666 | 3.9502 | 2221.6
|  | LT cr eh | 37.742 | 49.123 | 2.4996 | 3.4102 | 3172
|  | ts under | 18.768 | 89.18 | 0.88069 | 4.5055 | 1677.4
|  | ts under | 23.304 | 306.58 | 0.32123 | 4.2592 | 1822.6
|  | LT cr eh | 31.137 | 31.413 | 4.6003 | 3.6958 | 2583
|  | LT cr eh | 29.726 | 45.991 | 2.3174 | 3.9613 | 2101.3
|  | ts under | 4.2227 | 26.503 | 4.0461 | 5.25 | 1261.4
|  | ts over | 4.4611 | 35.628 | 31.021 | 3.6186 | 3016.2
900 | all
|  | good | 4.871 | 11.518 | 7.0281 | 4.2421 | 1138.3 | good | good
|  | good | 10.692 | 29.068 | 2.9831 | 3.7278 | 1433.5 | good | cr eh
|  | ts under | 11.2 | 24.262 | 2.2615 | 3.9651 | 1163 | x | x
|  | LT cr eh | 11.208 | 16.738 | 5.9587 | 3.6377 | 1530.1
|  | ts over | 10.45 | 14.769 | 7.8792 | 3.54 | 1787.3
|  | good | 11.011 | 11.071 | 13.523 | 3.5672 | 1593.8
|  | ts under | 5.6656 | 8.2222 | 14.47 | 4.3001 | 1000.8
|  | good | 15.185 | 64.875 | 1.4526 | 3.2003 | 2110.6
|  | good | 8.0572 | 29.804 | 2.5836 | 4.0204 | 1210.4
|  | good | 7.5292 | 23.505 | 4.9899 | 3.8623 | 1369.1
900 | st
|  | good | 4.8238 | 378.86 | 0.1423 | 4.4021 | 1006.9 | good | LT cr eh
|  | ts under | 7.1037 | 48.235 | 4.2972 | 3.4084 | 1829.9 | cr und | cr eh; ts over
|  | LT cr eh | 3.0461 | 19.608 | 32.421 | 3.2736 | 2022.3 | x | x
|  | LT cr eh | 4.634 | 18.607 | 24.896 | 3.3436 | 1999.7
|  | LT cr eh; ts over | 16.287 | 181.45 | 0.52517 | 3.0161 | 2606.2
|  | good | 9.5313 | 148.61 | 0.37484 | 3.9621 | 1253.9
|  | good | 6.3647 | 149.54 | 0.43913 | 4.1839 | 1127.6
|  | good | 12.622 | 15.441 | 4.5386 | 3.7305 | 1371.6
|  | good | 12.256 | 273.68 | 0.20866 | 3.8422 | 1242.3
|  | ts under | 7.044 | 16.175 | 6.7949 | 4.1207 | 1090
1000 | all
1000 | st

## evp-cd
temp | data | notes | s0 | R | d | n | eta | A | xi | phi | notes | s0 | R | d | n | eta | A | xi | phi
800 | all
|  | cr und; ts und | 17.217 | 179.74 | 0.61754 | 4.4166 | 1783.5 | 1761.4 | 5.6002 | 6.5
800 | st
|  | bad | 31.327 | 104.92 | 0.8548 | 3.7508 | 2575.8 | 1200.7 | 6.6094 | 7.317
900 | all
|  | ST cr eh | 4.871 | 11.518 | 7.0281 | 4.2421 | 1138.3 | 5825.6 | 3.4992 | 7.5202
|  | good | 10.692 | 29.068 | 2.9831 | 3.7278 | 1433.5 | 1588.8 | 4.5518 | 5.8509
900 | st
|  | good | 4.8238 | 378.86 | 0.1423 | 4.4021 | 1006.9 | 1762.8 | 4.5347 | 7.3331
|  | cr und | 7.1037 | 48.235 | 4.2972 | 3.4084 | 1829.9 | 1702.3 | 4.494 | 5.4441
1000 | all
1000 | st

## evp-wd
temp | data | notes | s0 | R | d | n | eta | c_n | c_0 | c_1 | t_n | t_0 | t_1 | notes | s0 | R | d | n | eta | c_n | c_0 | c_1 | t_n | t_0 | t_1
800 | all
|  | cr early | 17.217 | 179.74 | 0.61754 | 4.4166 | 1783.5 | 1.3054 | 0.57771 | 4.8882 | 4.7967 | 0.075514 | 2.4583
800 | st
900 | all
|  | good | 4.871 | 11.518 | 7.0281 | 4.2421 | 1138.3 | 1.2072 | 0.4455 | 3.8687 | 3.6877 | 0.25385 | 2.5308
|  | cr eh | 10.692 | 29.068 | 2.9831 | 3.7278 | 1433.5 | 2.7649 | 0.68982 | 5.0538 | 6.1146 | 0.19602 | 2.4864
900 | st
|  | LT cr eh | 4.8238 | 378.86 | 0.1423 | 4.4021 | 1006.9 | 1.3282 | 0.54573 | 4.6946 | 3.1679 | 0.25372 | 2.5292
|  | cr eh; ts over | 7.1037 | 48.235 | 4.2972 | 3.4084 | 1829.9 | 1.4641 | 0.47352 | 3.8867 | 7.1471 | 0.056285 | 2.2601
1000 | all
1000 | st