## summary
Progress | Start / End | Model | Params | Bounds | Experimental Data | Objectives | MOGA Summary
0/n/a | Monday, 07/10/23, 09:38:47 | evp | evp_s0 | [0.0, 1e+03] | tensile/AirBase_900_D10.csv (validation) |  | num_gens (n/a)
| Monday, 07/10/23, 09:38:47 |  | evp_R | [0.0, 1e+04] |  |  | init_pop (n/a)
|  |  | evp_d | [0.0, 100.0] |  |  | offspring (n/a)
|  |  | evp_n | [1.0, 100.0] |  |  | crossover (n/a)
|  |  | evp_eta | [0.0, 1e+05] |  |  | mutation (n/a)

## results
evp_s0 | evp_R | evp_d | evp_n | evp_eta | average
159.15 | 12.871 | 11.424 | 1.5864 | 1823.9

## plot_tensile
0 | 1 | 2 | 3
-0.000120887 | 11.4786123 | 0 | 0
-6.23e-05 | 14.71908337 | 0.001417983 | 163.8111
6.52e-05 | 21.3713936 | 0.002835967 | 167.0296
0.000176554 | 32.16567849 | 0.00425395 | 167.2381
0.000323848 | 45.68479251 | 0.005671933 | 167.4375
0.000504043 | 65.08279626 | 0.007089916 | 167.6338
0.000730313 | 89.00497779 | 0.0085079 | 167.8269
0.001025074 | 114.6174312 | 0.009925883 | 168.0169
0.001498676 | 139.9095221 | 0.01134387 | 168.2038
0.002399419 | 158.7805243 | 0.01276185 | 168.3877
0.004075783 | 163.7661167 | 0.01417983 | 168.5687
0.006164759 | 161.2912631 | 0.01559782 | 168.7468
0.008223693 | 159.9096554 | 0.0170158 | 168.9221
0.010195845 | 160.2253328 | 0.01843378 | 169.0945
0.012118276 | 161.3434048 | 0.01985177 | 169.2642
0.014017297 | 162.765618 | 0.02126975 | 169.4311
0.015908782 | 164.089814 | 0.02268773 | 169.5954
0.017820272 | 165.625346 | 0.02410572 | 169.757
0.019726154 | 166.8592392 | 0.0255237 | 169.916
0.021678318 | 168.1050175 | 0.02694168 | 170.0725
0.023637422 | 168.7418512 | 0.02835967 | 170.2265
0.025596594 | 169.3805477 | 0.02977765 | 170.378
0.027550963 | 170.0202836 | 0.03119563 | 170.527
0.029499577 | 170.4549045 | 0.03261361 | 170.6737
0.031457969 | 171.0986364 | 0.0340316 | 170.818
0.033412532 | 171.5367843 | 0.03544958 | 170.96
0.03539031 | 171.8763816 | 0.03686756 | 171.0997
0.03733721 | 172.4189423 | 0.03828555 | 171.2372
0.039280327 | 172.4422796 | 0.03970353 | 171.3725
0.041247504 | 172.573416 | 0.04112151 | 171.5056
0.043210819 | 172.808149 | 0.0425395 | 171.6366
0.045142567 | 173.0376758 | 0.04395748 | 171.7655
0.047098258 | 173.2715925 | 0.04537546 | 171.8923
0.04905013 | 173.295045 | 0.04679345 | 172.017
0.050970642 | 173.3124924 | 0.04821143 | 172.1398
0.052887473 | 173.4341595 | 0.04962941 | 172.2606
0.05479969 | 173.5548547 | 0.0510474 | 172.3794
0.056709202 | 173.7807416 | 0.05246538 | 172.4964
0.058642423 | 173.7989044 | 0.05388336 | 172.6114
0.060544619 | 173.811094 | 0.05530135 | 172.7247
0.062443202 | 173.9285156 | 0.05671933 | 172.8361
0.064365381 | 174.0498624 | 0.05813731 | 172.9457
0.066256732 | 174.0588129 | 0.0595553 | 173.0535
0.068144512 | 174.280656 | 0.06097328 | 173.1597
0.070082811 | 174.2970125 | 0.06239126 | 173.2641
0.071936402 | 174.5129288 | 0.06380925 | 173.3668
0.0738135 | 174.410172 | 0.06522723 | 173.4679
0.075713968 | 174.6340826 | 0.06664521 | 173.5674
0.077583995 | 174.6367568 | 0.0680632 | 173.6653
0.079476394 | 174.751008 | 0.06948118 | 173.7616
0.081446338 | 174.878626 | 0.07089916 | 173.8563
0.083332368 | 174.7740024 | 0.07231715 | 173.9496
0.08524056 | 174.9989253 | 0.07373513 | 174.0413
0.087092874 | 174.9960792 | 0.07515311 | 174.1316
0.088941763 | 175.2106251 | 0.0765711 | 174.2204
0.090787239 | 175.3152636 | 0.07798908 | 174.3078
0.092655751 | 175.2043148 | 0.07940706 | 174.3938
0.094494393 | 175.1970182 | 0.08082505 | 174.4784
0.096327844 | 175.188192 | 0.08224303 | 174.5616
0.098160659 | 175.509574 | 0.08366101 | 174.6436
0.100017266 | 175.172615 | 0.085079 | 174.7242
0.101843338 | 175.160622 | 0.08649698 | 174.8035
0.103639035 | 175.03176 | 0.08791496 | 174.8815
0.105431513 | 175.123544 | 0.08933295 | 174.9583
0.107247734 | 175.219254 | 0.09075093 | 175.0338
0.109078595 | 175.09425 | 0.09216891 | 175.1082
0.11088821 | 175.187936 | 0.0935869 | 175.1813
0.112694556 | 175.056956 | 0.09500488 | 175.2533
0.114497645 | 175.148622 | 0.09642286 | 175.3241
0.116270782 | 175.01014 | 0.09784084 | 175.3937
0.11806744 | 175.099792 | 0.09925883 | 175.4623
0.119860875 | 175.188636 | 0.1006768 | 175.5297
0.121624537 | 175.04615 | 0.1020948 | 175.5961
0.12341161 | 175.019845 | 0.1035128 | 175.6614
0.125195495 | 174.992328 | 0.1049308 | 175.7257
0.126976204 | 175.190677 | 0.1063487 | 175.7889
0.128727372 | 174.929044 | 0.1077667 | 175.8511
0.130501808 | 175.01184 | 0.1091847 | 175.9123
0.132273101 | 174.865544 | 0.1106027 | 175.9725
0.134032517 | 174.94479 | 0.1120207 | 176.0318
0.134783353 | 174.6184786 | 0.1134387 | 176.0901
0.13657045 | 174.7015507 | 0.1148566 | 176.1475
0.138405281 | 174.9075487 | 0.1162746 | 176.2039
0.140262165 | 174.6573458 | 0.1176926 | 176.2595
0.142090241 | 174.7463886 | 0.1191106 | 176.3141
0.143914982 | 174.7191107 | 0.1205286 | 176.3679
0.145736399 | 174.6905697 | 0.1219466 | 176.4208
0.147554504 | 174.7766651 | 0.1233645 | 176.4728
0.149394492 | 174.8663219 | 0.1247825 | 176.5241
0.151205965 | 175.067051 | 0.1262005 | 176.5745
0.15298907 | 175.3794925 | 0.1276185 | 176.6241
0.154794049 | 176.2800433 | 0.1290365 | 176.6728
0.156595776 | 177.2996517 | 0.1304545 | 176.7209
0.158419218 | 177.7404081 | 0.1318724 | 176.7681
0.160214431 | 177.9424003 | 0.1332904 | 176.8146
0.162006426 | 177.791211 | 0.1347084 | 176.8603
0.1638945 | 177.8915931 | 0.1361264 | 176.9053
0.165679919 | 177.7374097 | 0.1375444 | 176.9496
0.167462156 | 177.8180022 | 0.1389624 | 176.9932
0.169216535 | 177.6564855 | 0.1403803 | 177.036
0.170992485 | 177.379034 | 0.1417983 | 177.0782
0.172789888 | 177.1038341 | 0.1432163 | 177.1197
0.174559509 | 176.8221575 | 0.1446343 | 177.1605
0.176326005 | 176.8962237 | 0.1460523 | 177.2007
0.178089385 | 176.8499546 | 0.1474703 | 177.2402
0.179874088 | 177.2855677 | 0.1488882 | 177.2791
0.181655611 | 177.1220071 | 0.1503062 | 177.3174
0.183409627 | 177.0725625 | 0.1517242 | 177.3551
0.185136273 | 177.0175537 | 0.1531422 | 177.3921
0.1868842 | 177.0861403 | 0.1545602 | 177.4286
0.188653289 | 177.2789366 | 0.1559782 | 177.4644
0.190395084 | 177.225071 | 0.1573961 | 177.4997
0.19213385 | 177.2911255 | 0.1588141 | 177.5345
0.193869599 | 177.2349441 | 0.1602321 | 177.5686
0.195650428 | 177.5508506 | 0.1616501 | 177.6023
0.197380089 | 177.3709362 | 0.1630681 | 177.6353
0.199202601 | 177.328363 | 0.1644861 | 177.6679
0.200950051 | 177.2717371 | 0.165904 | 177.6999
0.202694452 | 177.3363004 | 0.167322 | 177.7314
0.204411982 | 177.3957818 | 0.16874 | 177.7624
0.206174153 | 177.3399689 | 0.170158 | 177.793
0.207909473 | 177.6479776 | 0.171576 | 177.823
0.209618076 | 177.3351636 | 0.172994 | 177.8525
0.211323766 | 177.390838 | 0.1744119 | 177.8816
0.213073809 | 177.4540563 | 0.1758299 | 177.9102
0.21477362 | 177.5080347 | 0.1772479 | 177.9383
0.216446997 | 177.5569898 | 0.1786659 | 177.966
0.218141088 | 177.4849137 | 0.1800839 | 177.9932
0.219832314 | 177.5361612 | 0.1815019 | 178.02
0.221544114 | 177.5907274 | 0.1829198 | 178.0464
0.223182818 | 177.6319749 | 0.1843378 | 178.0723
0.224818842 | 177.5471941 | 0.1857558 | 178.0979
0.226685311 | 177.628003 | 0.1871738 | 178.123
0.228315619 | 177.6665312 | 0.1885918 | 178.1477
0.229943274 | 177.7042407 | 0.1900098 | 178.172
0.231568284 | 177.9932465 | 0.1914277 | 178.196
0.233190657 | 178.4085146 | 0.1928457 | 178.2195
0.23504158 | 179.3715216 | 0.1942637 | 178.2427
0.236658333 | 179.2816531 | 0.1956817 | 178.2655
0.238272476 | 179.4443675 | 0.1970997 | 178.2879
0.239884017 | 179.3524521 | 0.1985177 | 178.31
0.241722605 | 179.1731343 | 0.1999356 | 178.3317
0.2433286 | 179.4611167 | 0.2013536 | 178.353
0.244932021 | 179.3658388 | 0.2027716 | 178.3741
0.246532875 | 179.397291 | 0.2041896 | 178.3947
0.24813117 | 179.2997617 | 0.2056076 | 178.4151
0.24995467 | 179.4986164 | 0.2070256 | 178.4351
0.25154751 | 179.527554 | 0.2084435 | 178.4548
0.253137816 | 179.4268667 | 0.2098615 | 178.4742
0.254725598 | 179.8409944 | 0.2112795 | 178.4933
0.256537124 | 179.5208529 | 0.2126975 | 178.512
0.258119521 | 179.6757018 | 0.2141155 | 178.5305
0.259699419 | 179.7004873 | 0.2155335 | 178.5487
0.261276824 | 179.5945954 | 0.2169514 | 178.5666
0.263076532 | 179.6579189 | 0.2183694 | 178.5842
0.264648623 | 179.5496878 | 0.2197874 | 178.6015
0.266218247 | 179.7012326 | 0.2212054 | 178.6185
0.267785411 | 179.5909547 | 0.2226234 | 178.6352
0.269350123 | 179.6103601 | 0.2240414 | 178.6517
0.271135373 | 179.6690053 | 0.2254593 | 178.668
0.272694856 | 179.6867148 | 0.2268773 | 178.6839
0.274251911 | 179.7036055 | 0.2282953 | 178.6996
0.275806545 | 179.5879183 | 0.2297133 | 178.7151
0.277358766 | 179.7349309 | 0.2311313 | 178.7303
0.279129788 | 179.6569337 | 0.2325493 | 178.7452
0.280676863 | 179.8026891 | 0.2339672 | 178.76
0.282221548 | 179.6828205 | 0.2353852 | 178.7744
0.283983986 | 179.7340973 | 0.2368032 | 178.7887
0.285523575 | 179.6118896 | 0.2382212 | 178.8027
0.287060798 | 179.8882053 | 0.2396392 | 178.8165
0.288595661 | 179.7641555 | 0.2410572 | 178.8301
0.290128172 | 179.6388777 | 0.2424751 | 178.8434
0.291876743 | 179.9532636 | 0.2438931 | 178.8566
0.293404237 | 179.6919574 | 0.2453111 | 178.8695
0.294929402 | 179.8319233 | 0.2467291 | 178.8822
0.296452245 | 179.836972 | 0.2481471 | 178.8948
0.297972772 | 179.8412019 | 0.2495651 | 178.9071
0.299707691 | 179.7486433 | 0.250983 | 178.9192
0.30122328 | 179.7509727 | 0.252401 | 178.9311
0.302736575 | 179.8878391 | 0.253819 | 178.9429
0.304247584 | 179.6176148 | 0.255237 | 178.9544
0.305756313 | 179.7530485 | 0.256655 | 178.9658
0.307477792 | 179.6547589 | 0.258073 | 178.9769
0.308981659 | 179.6527316 | 0.2594909 | 178.9879
0.310483267 | 179.5134771 | 0.2609089 | 178.9988
0.311982625 | 179.5096076 | 0.2623269 | 179.0094
0.313693428 | 179.543282 | 0.2637449 | 179.0199
0.315187983 | 179.5377166 | 0.2651629 | 179.0302
0.316680308 | 179.6685889 | 0.2665809 | 179.0403
0.31817041 | 179.5241297 | 0.2679988 | 179.0503
0.319658294 | 179.5161082 | 0.2694168 | 179.0601
0.321356027 | 179.5453382 | 0.2708348 | 179.0698
0.322839182 | 179.9499337 | 0.2722528 | 179.0793
0.324531528 | 180.5314055 | 0.2736708 | 179.0886
0.326009984 | 180.6599679 | 0.2750888 | 179.0978
0.327486258 | 180.6493733 | 0.2765067 | 179.1069
0.328960356 | 180.6379599 | 0.2779247 | 179.1158
0.330432284 | 180.4865709 | 0.2793427 | 179.1246
0.332111839 | 180.511181 | 0.2807607 | 179.1332
0.333579139 | 180.4970484 | 0.2821787 | 179.1417
0.33504429 | 180.3422968 | 0.2835967 | 179.15
0.336716123 | 180.5040171 | 0.2850146 | 179.1583
0.338176687 | 180.347131 | 0.2864326 | 179.1663
0.339635122 | 180.3294603 | 0.2878506 | 179.1743
0.341091432 | 180.310971 | 0.2892686 | 179.1821
0.342753195 | 180.4699719 | 0.2906866 | 179.1898
0.344204975 | 180.3089046 | 0.2921046 | 179.1974
0.34565465 | 180.4291921 | 0.2935225 | 179.2049
0.347102227 | 180.1245818 | 0.2949405 | 179.2122
0.348547711 | 180.1017357 | 0.2963585 | 179.2194
0.350197139 | 180.1151762 | 0.2977765 | 179.2265
0.35163816 | 180.2327736 | 0.2991945 | 179.2335
0.353077108 | 179.9229294 | 0.3006125 | 179.2404
0.354513987 | 179.8965453 | 0.3020304 | 179.2471
0.356153612 | 179.9061846 | 0.3034484 | 179.2538
0.357586081 | 179.8781047 | 0.3048664 | 179.2603
0.359016501 | 179.7060139 | 0.3062844 | 179.2668
0.360648765 | 179.5693033 | 0.3077024 | 179.2731
0.362074814 | 179.8255606 | 0.3091204 | 179.2794
0.363498833 | 179.6503119 | 0.3105383 | 179.2855
0.365123803 | 179.6543372 | 0.3119563 | 179.2915
0.366543489 | 179.4767494 | 0.3133743 | 179.2975
0.367961163 | 179.4424121 | 0.3147923 | 179.3033
0.369376829 | 179.4072561 | 0.3162103 | 179.3091
0.370790495 | 179.2263934 | 0.3176283 | 179.3147
0.372403669 | 179.660872 | 0.3190462 | 179.3203
0.373813065 | 179.1876311 | 0.3204642 | 179.3258
0.375421375 | 179.1849312 | 0.3218822 | 179.3312
0.376826527 | 179.2911251 | 0.3233002 | 179.3365
0.378229707 | 178.9590002 | 0.3247182 | 179.3417
0.379630921 | 178.9175869 | 0.3261361 | 179.3468
0.381229909 | 179.0574943 | 0.3275541 | 179.3519
0.382626928 | 178.8679766 | 0.3289721 | 179.3569
0.384021999 | 178.5304131 | 0.3303901 | 179.3618
0.385415126 | 178.4852571 | 0.3318081 | 179.3666
0.386806315 | 178.4392824 | 0.3332261 | 179.3713
0.388393879 | 178.427869 | 0.334644 | 179.376
0.389780933 | 178.2325327 | 0.336062 | 179.3806
0.391166066 | 178.1838387 | 0.33748 | 179.3851
0.392549283 | 178.1343259 | 0.338898 | 179.3895
0.394127763 | 177.9708024 | 0.340316 | 179.3939
0.395506892 | 177.9193891 | 0.341734 | 179.3982
0.396884121 | 178.0158754 | 0.3431519 | 179.4024
0.398259457 | 177.8141063 | 0.3445699 | 179.4066
0.399828956 | 177.6459337 | 0.3459879 | 179.4107
0.401200251 | 177.5909824 | 0.3474059 | 179.4147
0.402569667 | 177.5352123 | 0.3488239 | 179.4187
0.40393721 | 177.3288525 | 0.3502419 | 179.4226
0.405497831 | 177.3058018 | 0.3516598 | 179.4264
0.406861378 | 177.0971028 | 0.3530778 | 179.4302
0.408223069 | 177.0375901 | 0.3552048 | 179.4357
0.409582909 | 176.8266397 | 0.3566228 | 179.4393
0.410940901 | 176.9161085 | 0.3580408 | 179.4429
0.412490638 | 176.8883794 | 0.3594588 | 179.4464
0.41384469 | 176.6742711 | 0.3608767 | 179.4499
0.415196912 | 176.6104016 | 0.3622947 | 179.4533
0.416547307 | 176.3940419 | 0.3637127 | 179.4566
0.417895881 | 176.4802065 | 0.3651307 | 179.4599
0.419434886 | 176.1435787 | 0.3665487 | 179.4631
0.420779574 | 176.0759666 | 0.3679667 | 179.4663
0.422122456 | 176.0075357 | 0.3693846 | 179.4695
0.423463538 | 175.7855619 | 0.3708026 | 179.4726
0.424994004 | 175.9018435 | 0.3722206 | 179.4756
0.426522131 | 175.5580812 | 0.3736386 | 179.4786
0.427857329 | 175.6392459 | 0.3750566 | 179.4815
0.429190747 | 175.5663998 | 0.3764746 | 179.4844
0.430522389 | 175.8003472 | 0.3778925 | 179.4872
0.432042098 | 176.2217556 | 0.3793105 | 179.49
0.433369951 | 176.4559077 | 0.3807285 | 179.4928
0.434696044 | 176.5356104 | 0.3821465 | 179.4955
0.43602038 | 176.1509416 | 0.3835645 | 179.4982
0.437342964 | 175.9194941 | 0.3849825 | 179.5008
0.438663802 | 175.6868186 | 0.3864004 | 179.5034
0.440171198 | 175.6412532 | 0.3878184 | 179.5059
0.441488307 | 175.4062385 | 0.3892364 | 179.5084
0.442803685 | 175.3257024 | 0.3906544 | 179.5109
0.444117334 | 175.2443475 | 0.3920724 | 179.5133
0.44542926 | 175.0060579 | 0.3934904 | 179.5157
0.446926499 | 174.9555803 | 0.3949083 | 179.518
0.448234747 | 175.0280607 | 0.3963263 | 179.5203
0.449541286 | 174.629854 | 0.3977443 | 179.5226
0.45084612 | 174.3869738 | 0.3991623 | 179.5248
0.452335277 | 174.332461 | 0.4005803 | 179.527
0.453636473 | 174.0872416 | 0.4019983 | 179.5292
0.454935978 | 173.9984014 | 0.4034162 | 179.5313
0.456233796 | 173.9087424 | 0.4048342 | 179.5334
0.457529932 | 173.8182648 | 0.4062522 | 179.5354
0.459009177 | 173.6008232 | 0.4076702 | 179.5375
0.460301723 | 173.3499897 | 0.4090882 | 179.5394
0.461776876 | 173.447207 | 0.4105062 | 179.5414
0.463065852 | 173.1942391 | 0.4119241 | 179.5433
0.464536936 | 172.9718267 | 0.4133421 | 179.5452
0.465822361 | 173.0349797 | 0.4147601 | 179.5471
0.467106137 | 172.300038 | 0.4161781 | 179.5489
0.468388266 | 171.0834148 | 0.4175961 | 179.5507
0.469851547 | 170.0541358 | 0.4190141 | 179.5525
0.471130164 | 169.7911679 | 0.420432 | 179.5543
0.472407147 | 170.168512 | 0.42185 | 179.556
0.473682502 | 170.5462654 | 0.423268 | 179.5577
0.474956233 | 171.0852226 | 0.424686 | 179.5593
0.476409942 | 171.1730832 | 0.426104 | 179.561
0.477680205 | 171.0681903 | 0.427522 | 179.5626
0.478948857 | 170.6396034 | 0.4289399 | 179.5642
0.480215902 | 170.3710215 | 0.4303579 | 179.5657
0.481481343 | 170.2630584 | 0.4317759 | 179.5673
0.482925604 | 169.8608166 | 0.4331939 | 179.5688
0.484187623 | 169.5884627 | 0.4346119 | 179.5703
0.485448051 | 169.6398613 | 0.4360299 | 179.5717
0.486706893 | 169.3654606 | 0.4374478 | 179.5732
0.487964152 | 169.2527315 | 0.4388658 | 179.5746
0.489399087 | 169.0063717 | 0.4402838 | 179.576
0.490652968 | 168.7284038 | 0.4417018 | 179.5774
0.491905278 | 168.6127507 | 0.4431198 | 179.5787
0.493156023 | 168.3325313 | 0.4445378 | 179.58
0.494405205 | 168.0510838 | 0.4459557 | 179.5814
0.495830933 | 167.9624775 | 0.4473737 | 179.5826
0.49707678 | 167.6786908 | 0.4487917 | 179.5839
0.498321077 | 167.3936761 | 0.4502097 | 179.5852
0.499563828 | 167.1074333 | 0.4516277 | 179.5864
0.500805036 | 166.9849674 | 0.4530457 | 179.5876
0.502221675 | 166.725976 | 0.4544636 | 179.5888
0.503459591 | 166.6016095 | 0.4558816 | 179.5899
0.504695976 | 166.310776 | 0.4572996 | 179.5911
0.505930834 | 166.0187145 | 0.4587176 | 179.5922
0.507340236 | 165.7878236 | 0.4601356 | 179.5933
0.508571835 | 165.593034 | 0.4615536 | 179.5944
0.509801919 | 165.314014 | 0.4629715 | 179.5955
0.511030492 | 164.9837965 | 0.4643895 | 179.5966
0.51243273 | 165.065064 | 0.4658075 | 179.5976
0.513658077 | 164.6323202 | 0.4672255 | 179.5986
0.514881924 | 164.3820994 | 0.4686435 | 179.5996
0.516104276 | 164.3988513 | 0.4700615 | 179.6006
0.517325135 | 163.8951172 | 0.4714794 | 179.6016
0.51871858 | 163.6532906 | 0.4728974 | 179.6026
0.519936253 | 163.6340386 | 0.4743154 | 179.6035
0.521152446 | 163.0922246 | 0.4757334 | 179.6044
0.522367161 | 162.8183717 | 0.4771514 | 179.6053
0.523753603 | 162.6390616 | 0.4785694 | 179.6062
0.524965165 | 162.5826683 | 0.4799873 | 179.6071
0.52617526 | 162.0348514 | 0.4814053 | 179.608
0.527383893 | 161.8580219 | 0.4828233 | 179.6089
0.528591067 | 161.8329804 | 0.4842413 | 179.6097
0.529968913 | 161.2916192 | 0.4856593 | 179.6105
0.531172972 | 161.0437 | 0.4870773 | 179.6114
0.532375583 | 160.7436272 | 0.4884952 | 179.6122
0.533748227 | 160.4187226 | 0.4899132 | 179.6129
0.534947747 | 160.0819823 | 0.4913312 | 179.6137
0.53614583 | 159.7952551 | 0.4927492 | 179.6145
0.53734248 | 159.5416107 | 0.4941672 | 179.6152
0.538708328 | 159.2283938 | 0.4955851 | 179.616
0.539901916 | 158.8008586 | 0.4970031 | 179.6167
0.541094082 | 158.6295325 | 0.4984211 | 179.6174
0.542284828 | 158.4401474 | 0.4998391 | 179.6181
0.543474158 | 158.0432243 | 0.5012571 | 179.6188
0.544831662 | 157.7751053 | 0.5026751 | 179.6195
0.546017969 | 157.5480584 | 0.504093 | 179.6202
0.54720287 | 157.2508926 | 0.505511 | 179.6209
0.548386368 | 156.8660577 | 0.506929 | 179.6215
0.549568468 | 156.7224226 | 0.508347 | 179.6221
0.55091773 | 156.2747841 | 0.509765 | 179.6228
0.552096843 | 155.9728288 | 0.511183 | 179.6234
0.553274567 | 155.4958336 | 0.5126009 | 179.624
0.554450905 | 155.1913812 | 0.5140189 | 179.6246
0.555625862 | 154.9380736 | 0.5154369 | 179.6252
0.556966981 | 154.51767 | 0.5168549 | 179.6258
0.558138987 | 154.2095949 | 0.5182729 | 179.6263
0.559309621 | 153.9703521 | 0.5196909 | 179.6269
0.560478886 | 153.5199455 | 0.5211088 | 179.6275
0.561646785 | 153.2083499 | 0.5225268 | 179.628
0.562979859 | 152.8508371 | 0.5239448 | 179.6285
0.564144843 | 152.6246826 | 0.5253628 | 179.6291
0.565308471 | 152.0983881 | 0.5267808 | 179.6296
0.566470747 | 151.8171414 | 0.5281988 | 179.6301
0.56779741 | 151.4011535 | 0.5296167 | 179.6306
0.568956798 | 151.1881748 | 0.5310347 | 179.6311
0.570114844 | 150.6736557 | 0.5324527 | 179.6316
0.57127155 | 150.2106556 | 0.5338707 | 179.6321
0.572426919 | 149.7993587 | 0.5352887 | 179.6325
0.573745709 | 149.4113249 | 0.5367067 | 179.633
0.574898225 | 148.9439213 | 0.5381246 | 179.6335
0.576049415 | 148.6707336 | 0.5395426 | 179.6339
0.577199281 | 148.254039 | 0.5409606 | 179.6343
0.578511796 | 147.985073 | 0.5423786 | 179.6348
0.579658835 | 147.5478692 | 0.5437966 | 179.6352
0.580804561 | 147.2343969 | 0.5452146 | 179.6356
0.581948975 | 146.6692861 | 0.5466325 | 179.636
0.583092081 | 146.1741598 | 0.5480505 | 179.6364
0.584396889 | 145.5936328 | 0.5494685 | 179.6369
0.585537202 | 145.0952462 | 0.5508865 | 179.6372
0.586676216 | 144.4335248 | 0.5523045 | 179.6376
0.587813934 | 143.8959238 | 0.5537225 | 179.638
0.588950359 | 143.6270407 | 0.5551404 | 179.6384
0.590247551 | 142.9112559 | 0.5565584 | 179.6388
0.591381215 | 142.3868981 | 0.5579764 | 179.6391
0.592513596 | 141.8428994 | 0.5593944 | 179.6395
0.593644695 | 141.4964675 | 0.5608124 | 179.6398
0.594935816 | 140.7909464 | 0.5622304 | 179.6402
0.596064181 | 140.2420647 | 0.5636483 | 179.6405
0.597191274 | 139.8551172 | 0.5650663 | 179.6409
0.598317098 | 139.8671338 | 0.5664843 | 179.6412
0.599602204 | 140.2473468 | 0.5679023 | 179.6415
0.600725319 | 140.3137771 | 0.5693203 | 179.6418
0.601847174 | 140.3617478 | 0.5707383 | 179.6421
0.602967771 | 139.5505317 | 0.5721562 | 179.6424
0.604087115 | 138.7005544 | 0.5735742 | 179.6428
0.605364832 | 137.8703315 | 0.5749922 | 179.6431
0.606481496 | 137.1624079 | 0.5764102 | 179.6433
0.607596916 | 136.5260008 | 0.5778282 | 179.6436
0.608711092 | 135.8694529 | 0.5792462 | 179.6439
0.609982918 | 135.8215172 | 0.5806641 | 179.6442
0.611094441 | 134.8671018 | 0.5820821 | 179.6445
0.61220473 | 134.2975738 | 0.5835001 | 179.6448
0.613313787 | 133.7818456 | 0.5849181 | 179.645
0.614421616 | 133.0243274 | 0.5863361 | 179.6453
0.615686204 | 132.5263215 | 0.5877541 | 179.6455
0.616791409 | 131.7093252 | 0.589172 | 179.6458
0.617895394 | 131.2797544 | 0.59059 | 179.646
0.618998161 | 130.6260666 | 0.592008 | 179.6463
0.620256979 | 130.0096542 | 0.593426 | 179.6465
0.621357147 | 129.7060167 | 0.594844 | 179.6468
0.622456106 | 128.8796169 | 0.596262 | 179.647
0.623553858 | 128.7973069 | 0.5976799 | 179.6472
0.624650406 | 128.9572928 | 0.5990979 | 179.6475
0.625902134 | 129.1188133 | 0.6005159 | 179.6477
0.626996111 | 128.7172698 | 0.6019339 | 179.6479
0.628088894 | 128.2583184 | 0.6033519 | 179.6481
0.629336327 | 127.0674293 | 0.6047699 | 179.6483
0.630426557 | 126.172911 | 0.6061878 | 179.6485
0.631515599 | 125.2761414 | 0.6076058 | 179.6488
0.632758768 | 124.4529228 | 0.6090238 | 179.649
0.633845274 | 123.815429 | 0.6104418 | 179.6492
0.634930602 | 123.2517325 | 0.6118598 | 179.6494
0.636014752 | 122.4031807 | 0.6132778 | 179.6495
0.637252344 | 121.7225977 | 0.6146957 | 179.6497
0.638333982 | 120.9644664 | 0.6161137 | 179.6499
0.639414451 | 120.1285964 | 0.6175317 | 179.6501
0.640493754 | 119.3665353 | 0.6189497 | 179.6503
0.641571893 | 118.6595341 | 0.6203677 | 179.6505
0.642648872 | 117.7415656 | 0.6217857 | 179.6506
0.643878285 | 116.9915981 | 0.6232036 | 179.6508
0.644952784 | 116.1263065 | 0.6246216 | 179.651
0.646026129 | 115.4496806 | 0.6260396 | 179.6511
0.647098323 | 114.6376361 | 0.6274576 | 179.6513
0.648169369 | 113.6897431 | 0.6288756 | 179.6515
0.649392019 | 112.8716426 | 0.6302936 | 179.6516
0.650460612 | 112.1682589 | 0.6317115 | 179.6518
0.651528065 | 111.1753444 | 0.6331295 | 179.6519
0.652746617 | 110.1584144 | 0.6345475 | 179.6521
0.653811634 | 109.5258836 | 0.6359655 | 179.6522
0.654875517 | 108.4875266 | 0.6373835 | 179.6524
0.65593827 | 107.735756 | 0.6388015 | 179.6525
0.657151464 | 106.8054308 | 0.6402194 | 179.6527
0.658211802 | 105.4895523 | 0.6416374 | 179.6528
0.659422242 | 104.5344605 | 0.6430554 | 179.653
0.660480176 | 103.5804628 | 0.6444734 | 179.6531
0.661536993 | 102.5273251 | 0.6458914 | 179.6532
0.662592693 | 101.4135369 | 0.6473094 | 179.6534
0.663797845 | 100.6230168 | 0.6487273 | 179.6535
0.664851163 | 99.62086597 | 0.6501453 | 179.6536
0.665903373 | 98.51906945 | 0.6515633 | 179.6537
0.667104544 | 97.50729829 | 0.6529813 | 179.6539
0.668154386 | 96.34180732 | 0.6543993 | 179.654
0.669203128 | 95.27128957 | 0.6558173 | 179.6541
0.67025077 | 94.1787684 | 0.6572352 | 179.6542
0.671446734 | 93.03894751 | 0.6586532 | 179.6543
0.67249203 | 91.86282789 | 0.6600712 | 179.6544
0.673536235 | 90.60560104 | 0.6614892 | 179.6546
0.67457935 | 89.60076653 | 0.6629072 | 179.6547
0.675621378 | 88.23989395 | 0.6643252 | 179.6548
0.67681094 | 86.77084883 | 0.6657431 | 179.6549
0.677850647 | 85.56114978 | 0.6671611 | 179.655
0.678889274 | 84.19101404 | 0.6685791 | 179.6551
0.680074956 | 82.75115704 | 0.6699971 | 179.6552
0.681111277 | 81.43394675 | 0.6714151 | 179.6553
0.68229433 | 80.06631978 | 0.6728331 | 179.6554
0.683328354 | 78.60439553 | 0.674251 | 179.6555
0.68436131 | 77.23840356 | 0.675669 | 179.6556
0.6853932 | 76.00834193 | 0.677087 | 179.6557
0.686571201 | 75.04488024 | 0.678505 | 179.6558
0.687600815 | 73.53103688 | 0.679923 | 179.6559
0.688629369 | 72.0736482 | 0.681341 | 179.6559
0.689656867 | 70.27429212 | 0.6827589 | 179.656
0.690829859 | 68.32149352 | 0.6841769 | 179.6561
0.691855099 | 66.43410623 | 0.6855949 | 179.6562
0.692879289 | 64.08283047 | 0.6870129 | 179.6563
0.693902432 | 61.72660149 | 0.6884309 | 179.6564
0.694924528 | 58.94467214 | 0.6898489 | 179.6564
0.696091361 | 55.98458632 | 0.6912668 | 179.6565
0.697111224 | 52.68844587 | 0.6926848 | 179.6566
0.698130048 | 49.30506954 | 0.6941028 | 179.6567
0.699147835 | 45.63300797 | 0.6955208 | 179.6568
0.700309753 | 41.37529475 | 0.6969388 | 179.6568
0.701325325 | 36.29562036 | 0.6983568 | 179.6569
0.702339867 | 28.0163655 | 0.6997747 | 179.657
0.70335338 | 20.69009327 | 0.7011927 | 179.657
0.704365867 | 16.58097725 | 0.7026107 | 179.6571
0.705521742 | 14.30998869 | 0.7040287 | 179.6572
0.706532037 | 13.33732882 | 0.7054467 | 179.6572
0.707541313 | 12.52296611 | 0.7068647 | 179.6573
0.709700622 | 10.98433182 | 0.709700622 | 179.6574