## template
Temperature | Type | Training | Description

## evp
Temperature | Type | Training | Description | s0 | R | d | n | eta | dy_area | x_area | y_area | y_end | sqr_sum
800 | creep | A1,A3,A6,A7 |  | 29.4871 | 16.24979 | 54.94324 | 2.33812 | 29597.64 | 0.08782748 |  | 0.05161651 |  | 0.01037793
800 | creep | A1,A3,A6,A7 |  | 41.51219 | 26.94209 | 0.3824542 | 2.54294 | 18404.7 | 0.3890061 |  | 0.07011234 |  | 0.1562415
800 | creep | A6,A7 |  | 0.6719725 | 25.74997 | 43.16881 | 4.487885 | 1669.851 | 0.1465456 | 0.02012273 | 0.01962849 |  | 0.0222658
800 | creep | A6,A7 |  | 31.38476 | 14.01292 | 9.988535 | 2.871743 | 9930.204 | 0.1320859 |  | 0.07307206 |  | 0.07307206
800 | tensile | F5 |  | 67.98286 | 99.07613 | 134.9014 | 1.110854 | 39428.03 |  |  | 0.002448461 | 0.001030367 | 7.056615e-06
800 | tensile | F5 |  | 15.72914 | 98.97938 | 135.5156 | 12 | 148.0771 |  |  | 0.00245495 | 0.001016042 | 7.059118e-06
800 | tensile | F5 |  | 3.350104 | 98.8613 | 135.0282 | 20 | 111.6171 |  |  | 0.002443079 | 0.001040386 | 7.051036e-06

## evpcd
Temperature | Type | Training | Description | s0 | R | d | n | eta | A | xi | phi | dy_area | y_area | x_end | y_end | sqr_sum
800 | creep | A6,A7 |  | 16.04428 | 34.76332 | 20.42808 | 3.41811 | 3359.022 | 1810.362 | 5.661345 | 8.135297 | 0.08766038 | 0.03228224 | 0.04613602 | 0.02719988 | 0.01159485
800 | creep | A6,A7 |  | 12.92876 | 37.17992 | 29.64305 | 2.907167 | 7297.706 | 1732.033 | 5.776962 | 9.607677 | 0.07915161 | 0.06328094 | 0.01455579 | 0.05450792 | 0.01345244
800 | creep | A6,A7 |  | 18.53076 | 28.64938 | 24.82714 | 3.328159 | 3890.917 | 1867 | 5.661018 | 10.39774 | 0.0722987 | 0.08490333 | 0.007008726 | 0.04236852 | 0.01427989
800 | creep | A6,A7 |  | 13.69466 | 37.35469 | 30.63396 | 2.861561 | 7584.785 | 1769.714 | 5.773252 | 11.02957 | 0.06318454 | 0.06513688 | 0.006691047 | 0.08132503 | 0.01489363
800 | creep | A6,A7 |  | 10.92434 | 40.22917 | 29.72658 | 2.906836 | 7199.923 | 2030.268 | 5.505118 | 9.348936 | 0.1030745 | 0.02726194 | 0.06517418 | 0.01044878 | 0.01572442
800 | creep | A6,A7 |  | 14.79771 | 38.30529 | 36.94049 | 2.903248 | 6388.267 | 1896.01 | 5.681395 | 12.24635 | 0.06859668 | 0.05829253 | 0.006194399 | 0.0883743 | 0.01595191
800 | creep | A6,A7 |  | 0.4280922 | 48.32987 | 40.64653 | 2.770799 | 9905.406 | 1940.638 | 5.596569 | 10.1756 | 0.1122352 | 0.04430419 | 0.03359394 | 0.04772083 | 0.01796544
900 | creep | A14,A16 |  | 13.19933 | 58.50697 | 2.209024 | 2.219801 | 25890.5 | 2105.088 | 4.168325 | 3.037028 | 0.1030672 | 0.0745265 | 0.03420933 | 0.05699575 | 0.02059584
900 | creep | A14,A16 |  | 2.380378 | 54.3483 | 2.108013 | 3.477025 | 2830.441 | 2105.088 | 4.186176 | 3.55888 | 0.1006038 | 0.0931253 | 0.03138419 | 0.0315768 | 0.02077551
900 | creep | A14,A16 |  | 11.99014 | 51.32147 | 3.034907 | 2.241926 | 24242.98 | 2105.088 | 4.168325 | 3.037028 | 0.1079723 | 0.07127503 | 0.03420933 | 0.0539611 | 0.02082022

## evpwd
Temperature | Type | Training | Description | evp_s0 | evp_R | evp_d | evp_n | evp_eta | wd_m | wd_b | wd_n | dy_area | y_area | x_end | y_end | sqr_sum
800 | creep | A1,A3,A6,A7 |  | 6.548501602 | 44.04643902 | 50.93493579 | 2.05416603 | 68466.00514 | 0.33925536 | 3.356367201 | 6.625275181 | 0.08513871 | 0.067634599 | 0.092637182 | 0.049366251 | 0.022841713
800 | creep | A1,A3,A6,A7 |  | 10.81679173 | 39.96427364 | 43.40689733 | 2.054590985 | 68201.32814 | 0.32540136 | 3.287054668 | 6.167423547 | 0.088560446 | 0.067826698 | 0.094336564 | 0.05264555 | 0.024114355
800 | creep | A1,A3,A6,A7 |  | 45.33019 | 6.974002 | 10.01202 | 1.986997 | 86678.17 | 0.2973299 | 3.147515 | 6.250739 | 0.086453284 | 0.070177172 | 0.09225738 | 0.06515399 | 0.025155472
800 | creep | A1,A3,A6,A7 |  | 18.86406 | 33.23117 | 38.20414 | 1.858935 | 144710.3 | 0.3179003 | 3.24056 | 7.76554 | 0.09280737 | 0.08955933 | 0.09109326 | 0.059213 | 0.02843824
800 | creep | A1,A3,A6,A7 |  | 0.8868713 | 48.24774 | 45.73059 | 2.275591 | 33732.53 | 0.2611702 | 2.918699 | 4.810444 | 0.09255479 | 0.07220198 | 0.1030643 | 0.07541879 | 0.03008976
800 | creep | A1,A3,A6,A7 |  | 19.33806 | 32.69311 | 42.60786 | 1.851859 | 155993 | 0.2659716 | 2.95796 | 6.640334 | 0.08495875 | 0.07602107 | 0.1070495 | 0.08064211 | 0.03095993
800 | creep | A1,A3,A6,A7 |  | 37.38937822 | 14.74552968 | 29.3025398 | 1.872691363 | 139851.3188 | 0.21153992 | 2.629250795 | 4.963754483 | 0.095246667 | 0.079944317 | 0.08560795 | 0.109368562 | 0.034753225
800 | creep | A1,A3,A6,A7 |  | 43.26322 | 14.72219 | 12.00447 | 1.713851 | 279238.8 | 0.3434875 | 3.37777 | 5.918701 | 0.1135475 | 0.08978699 | 0.1108579 | 0.04182361 | 0.03499343
800 | creep | A1,A3,A6,A7 |  | 15.84713483 | 38.38152773 | 36.72450561 | 1.729170065 | 258734.9713 | 0.324898725 | 3.273351098 | 6.571539568 | 0.103809844 | 0.103073435 | 0.105912397 | 0.054566806 | 0.035595589
800 | creep | A1,A3,A6,A7 |  | 34.00844486 | 17.16159485 | 29.1789862 | 1.888562781 | 140384.299 | 0.223346349 | 2.699330313 | 4.819476153 | 0.112400426 | 0.080543072 | 0.103310825 | 0.119834494 | 0.044154475