## evp
temp | data | notes | s0 | R | d | n | eta
800 | all
|  | good | 20.016 | 69.863 | 1.1781 | 4.3255 | 1881.4
|  | good | 11.695 | 101.28 | 1.1411 | 4.6827 | 1595.5
|  | good | 9.8172 | 101.47 | 1.4057 | 4.6857 | 1595.7
|  | ts over | 31.816 | 59.655 | 1.0424 | 3.6473 | 2944
|  | ts over | 10.077 | 32.911 | 21.906 | 3.5992 | 3063
|  | ts over | 4.4611 | 35.628 | 31.021 | 3.6186 | 3016.2
800 | st
|  | good | 19.913 | 52.044 | 2.2252 | 4.3256 | 1847.9
|  | good | 0.85682 | 42.524 | 9.6283 | 4.5033 | 1707
|  | good | 17.217 | 179.74 | 0.61754 | 4.4166 | 1783.5
|  | LT cr eh; ts over | 31.327 | 104.92 | 0.8548 | 3.7508 | 2575.8
|  | LT cr eh; ts over | 0.012122 | 52.49 | 21.796 | 3.2533 | 3778
|  | LT cr eh; ts over | 4.1743 | 43.689 | 33.012 | 3.3375 | 3522.3
|  | ts under | 0.14606 | 65.65 | 2.1648 | 5.4822 | 1122.6
900 | all
|  | good | 4.871 | 11.518 | 7.0281 | 4.2421 | 1138.3
|  | good | 12.885 | 37.379 | 2.4398 | 3.4975 | 1647.4
|  | good | 13.14 | 39.934 | 2.5283 | 3.4655 | 1648.3
|  | good | 5.1103 | 11.731 | 11.74 | 4.1926 | 1109.8
|  | good | 3.4692 | 11.414 | 8.204 | 4.304 | 1127.5
|  | ts over | 7.3843 | 24.515 | 3.0272 | 3.8939 | 1467
|  | ts under | 2.9947 | 38.689 | 2.0182 | 4.8173 | 747.28
900 | st
|  | good | 4.8238 | 378.86 | 0.1423 | 4.4021 | 1006.9
|  | good | 12.256 | 273.68 | 0.20866 | 3.8422 | 1242.3
|  | good | 11.208 | 16.738 | 5.9587 | 3.6377 | 1530.1
|  | LT cr eh | 19.204 | 20.144 | 3.8052 | 2.9519 | 2743.9
1000 | all
1000 | st

## evp-cd
temp | data | notes | s0 | R | d | n | eta | A | xi | phi | s0 | R | d | n | eta | A | xi | phi
800 | all
|  |  | 10.077 | 32.911 | 21.906 | 3.5992 | 3063
|  |  | 11.695 | 101.28 | 1.1411 | 4.6827 | 1595.5
|  |  | 9.8172 | 101.47 | 1.4057 | 4.6857 | 1595.7
|  |  | 31.816 | 59.655 | 1.0424 | 3.6473 | 2944
|  |  | 20.016 | 69.863 | 1.1781 | 4.3255 | 1881.4
800 | st
|  |  | 19.913 | 52.044 | 2.2252 | 4.3256 | 1847.9
|  |  | 31.327 | 104.92 | 0.8548 | 3.7508 | 2575.8
|  |  | 0.85682 | 42.524 | 9.6283 | 4.5033 | 1707
|  |  | 0.012122 | 52.49 | 21.796 | 3.2533 | 3778
|  |  | 17.217 | 179.74 | 0.61754 | 4.4166 | 1783.5
900 | all
|  |  | 4.871 | 11.518 | 7.0281 | 4.2421 | 1138.3 | 5825.6 | 3.4992 | 7.5202
|  |  | 13.14 | 39.934 | 2.5283 | 3.4655 | 1648.3
|  |  | 5.1103 | 11.731 | 11.74 | 4.1926 | 1109.8
|  |  | 7.3843 | 24.515 | 3.0272 | 3.8939 | 1467
|  |  | 2.9947 | 38.689 | 2.0182 | 4.8173 | 747.28
|  |  | 3.4692 | 11.414 | 8.204 | 4.304 | 1127.5
900 | st
|  |  | 4.8238 | 378.86 | 0.1423 | 4.4021 | 1006.9
|  |  | 12.256 | 273.68 | 0.20866 | 3.8422 | 1242.3
|  |  | 11.208 | 16.738 | 5.9587 | 3.6377 | 1530.1
1000 | all
1000 | st

## evp-wd
temp | data | notes | s0 | R | d | n | eta | c_n | c_0 | c_1 | t_n | t_0 | t_1 | s0 | R | d | n | eta | c_n | c_0 | c_1 | t_n | t_0 | t_1
800 | all
|  |  | 10.077 | 32.911 | 21.906 | 3.5992 | 3063
|  |  | 11.695 | 101.28 | 1.1411 | 4.6827 | 1595.5
|  |  | 9.8172 | 101.47 | 1.4057 | 4.6857 | 1595.7
|  |  | 31.816 | 59.655 | 1.0424 | 3.6473 | 2944
|  |  | 20.016 | 69.863 | 1.1781 | 4.3255 | 1881.4
800 | st
|  |  | 19.913 | 52.044 | 2.2252 | 4.3256 | 1847.9
|  |  | 31.327 | 104.92 | 0.8548 | 3.7508 | 2575.8
|  |  | 0.85682 | 42.524 | 9.6283 | 4.5033 | 1707
|  |  | 0.012122 | 52.49 | 21.796 | 3.2533 | 3778
|  |  | 17.217 | 179.74 | 0.61754 | 4.4166 | 1783.5
900 | all
|  |  | 4.871 | 11.518 | 7.0281 | 4.2421 | 1138.3 | 1.2072 | 0.4455 | 3.8687 | 3.6877 | 0.25385 | 2.5308
|  |  | 13.14 | 39.934 | 2.5283 | 3.4655 | 1648.3
|  |  | 5.1103 | 11.731 | 11.74 | 4.1926 | 1109.8
|  |  | 7.3843 | 24.515 | 3.0272 | 3.8939 | 1467
|  |  | 2.9947 | 38.689 | 2.0182 | 4.8173 | 747.28
|  |  | 3.4692 | 11.414 | 8.204 | 4.304 | 1127.5
900 | st
|  |  | 4.8238 | 378.86 | 0.1423 | 4.4021 | 1006.9 | 1.3282 | 0.54573 | 4.6946 | 3.1679 | 0.25372 | 2.5292
|  |  | 12.256 | 273.68 | 0.20866 | 3.8422 | 1242.3
|  |  | 11.208 | 16.738 | 5.9587 | 3.6377 | 1530.1
1000 | all
1000 | st