## evp
temp | data | evp | s0 | R | d | n | eta | evp-cd_f | evp-cd_i | evp-wd_f | evp-wd_i
800 | all
|  | 10; 10 | 17.217 | 179.74 | 0.61754 | 4.4166 | 1783.5 | 8; 8 | 8; 9 | 7; 7
|  | 10; 10 | 5.6908 | 66.627 | 1.9851 | 4.7723 | 1621.6 | 8; 7 | 9; 8 | 7; 6
|  | 10; 10 | 9.3076 | 32.596 | 5.8114 | 4.5263 | 1775.9 | 7; 9 | 10; 8
|  | 10; 10 | 5.8951 | 36.245 | 5.3757 | 4.7311 | 1598.4 | 9; 7 | 10; 7
|  | 10; 10 | 4.1862 | 84.548 | 2.1123 | 4.7752 | 1574.3 | 9; 7 | 9; 8
|  | 10; 8 | 25.038 | 90.693 | 0.61002 | 4.1982 | 1944.6 | 10; 8 | 10; 8
|  | 10; 8 | 27.547 | 78.081 | 0.84273 | 3.8992 | 2454.8 | 8; 10 | 9; 9
|  | 10; 10 | 27.885 | 124.89 | 0.65636 | 3.8874 | 2390.5 | 8; 7 | 8; 8
|  | 10; 7 | 19.2 | 52.204 | 1.7579 | 4.5105 | 1614.6 | 9; 7 | 9; 7
|  | 10; 9 | 8.5923 | 38.904 | 5.4829 | 4.4795 | 1841 | 9; 8 | 9; 8
800 | st
|  | 8; 9 | 31.327 | 104.92 | 0.8548 | 3.7508 | 2575.8 | 10; 7 | 9; 8 | 8; 8
|  | 10; 10 | 22.393 | 462.57 | 0.13573 | 4.314 | 1828.1 | 8; 8 | 9; 8 | 7; 8
|  | 8; 10 | 11.45 | 53.151 | 7.1666 | 3.9502 | 2221.6 | 8; 8 | 8; 8
|  | 7; 10 | 37.742 | 49.123 | 2.4996 | 3.4102 | 3172 | 7; 10 | 10; 8
|  | 10; 8 | 18.768 | 89.18 | 0.88069 | 4.5055 | 1677.4 | 8; 7 | 9; 7
|  | 10; 8 | 23.304 | 306.58 | 0.32123 | 4.2592 | 1822.6 | 9; 7 | 10; 7
|  | 9; 10 | 31.137 | 31.413 | 4.6003 | 3.6958 | 2583 | 8; 8 | 10; 8
|  | 9; 10 | 29.726 | 45.991 | 2.3174 | 3.9613 | 2101.3 | 7; 8 | 9; 7
|  | 10; 10 | 0.85682 | 42.524 | 9.6283 | 4.5033 | 1707 | 8; 7 | 10; 7
|  | 10; 7 | 4.4611 | 35.628 | 31.021 | 3.6186 | 3016.2 | 9; 9 | 9; 9
900 | all
|  | 10; 10 | 4.871 | 11.518 | 7.0281 | 4.2421 | 1138.3 | 8; 9 | 8; 10 | 8; 9
|  | 10; 10 | 10.692 | 29.068 | 2.9831 | 3.7278 | 1433.5 | 9; 8 | 9; 9 | 7; 8
|  | 9; 6 | 11.2 | 24.262 | 2.2615 | 3.9651 | 1163 | 9; 9 | 9; 9 | 9; 9
|  | 10; 10 | 11.208 | 16.738 | 5.9587 | 3.6377 | 1530.1 | 10; 7 | 10; 7
|  | 10; 7 | 10.45 | 14.769 | 7.8792 | 3.54 | 1787.3 | 9; 7 | 10; 8
|  | 10; 10 | 11.011 | 11.071 | 13.523 | 3.5672 | 1593.8 | 9; 8 | 9; 8
|  | 10; 5 | 5.6656 | 8.2222 | 14.47 | 4.3001 | 1000.8 | 10; 7 | 9; 8
|  | 10; 8 | 15.185 | 64.875 | 1.4526 | 3.2003 | 2110.6 | 7; 9 | 8; 9
|  | 10; 10 | 8.0572 | 29.804 | 2.5836 | 4.0204 | 1210.4 | 8; 8 | 9; 10
|  | 10; 9 | 7.5292 | 23.505 | 4.9899 | 3.8623 | 1369.1 | 8; 8 | 9; 8
900 | st
|  | 10; 9 | 4.8238 | 378.86 | 0.1423 | 4.4021 | 1006.9 | 7; 9 | 8; 9 | 7; 9
|  | 8; 7 | 7.1037 | 48.235 | 4.2972 | 3.4084 | 1829.9 | 7; 7 | 8; 9 | 5; 8
|  | 9; 10 | 3.0461 | 19.608 | 32.421 | 3.2736 | 2022.3 | 7; 10 | 8; 10 | 8; 8
|  | 9; 8 | 4.634 | 18.607 | 24.896 | 3.3436 | 1999.7 | 5; 10 | 6; 10
|  | 8; 8 | 16.287 | 181.45 | 0.52517 | 3.0161 | 2606.2 | 7; 9 | 8; 10
|  | 10; 10 | 9.5313 | 148.61 | 0.37484 | 3.9621 | 1253.9 | 9; 10 | 9; 10
|  | 10; 10 | 6.3647 | 149.54 | 0.43913 | 4.1839 | 1127.6 | 8; 10 | 8; 10
|  | 10; 10 | 12.622 | 15.441 | 4.5386 | 3.7305 | 1371.6 | 7; 9 | 8; 9
|  | 10; 9 | 12.256 | 273.68 | 0.20866 | 3.8422 | 1242.3 | 8; 8 | 9; 9
|  | 10; 8 | 7.044 | 16.175 | 6.7949 | 4.1207 | 1090 | 8; 8 | 8; 9
1000 | all
1000 | st

## evp-cd_f
temp | data | evp-cd_f | s0 | R | d | n | eta | A | xi | phi
800 | all
|  | 8; 8 | 17.217 | 179.74 | 0.61754 | 4.4166 | 1783.5 | 3109.8 | 4.8245 | 6.6364
|  | 8; 7 | 5.6908 | 66.627 | 1.9851 | 4.7723 | 1621.6 | 1995 | 5.4751 | 6.686
|  | 7; 9 | 9.3076 | 32.596 | 5.8114 | 4.5263 | 1775.9 | 2723.1 | 5.0412 | 9.5797
|  | 9; 7 | 5.8951 | 36.245 | 5.3757 | 4.7311 | 1598.4 | 2223.9 | 5.2809 | 6.7355
|  | 9; 7 | 4.1862 | 84.548 | 2.1123 | 4.7752 | 1574.3 | 2883.2 | 4.8534 | 4.6837
|  | 10; 8 | 25.038 | 90.693 | 0.61002 | 4.1982 | 1944.6 | 2654.9 | 5.1296 | 10.248
|  | 8; 10 | 27.547 | 78.081 | 0.84273 | 3.8992 | 2454.8 | 2960.7 | 4.9867 | 10.836
|  | 8; 7 | 27.885 | 124.89 | 0.65636 | 3.8874 | 2390.5 | 2711.4 | 5.0382 | 7.7607
|  | 9; 7 | 19.2 | 52.204 | 1.7579 | 4.5105 | 1614.6 | 1951.3 | 5.5552 | 8.4003
|  | 9; 8 | 8.5923 | 38.904 | 5.4829 | 4.4795 | 1841 | 2195.8 | 5.3108 | 6.956
800 | st
|  | 10; 7 | 31.327 | 104.92 | 0.8548 | 3.7508 | 2575.8 | 2126.4 | 5.3209 | 6.5504
|  | 8; 8 | 22.393 | 462.57 | 0.13573 | 4.314 | 1828.1 | 1912.9 | 5.5169 | 6.9639
|  | 8; 8 | 11.45 | 53.151 | 7.1666 | 3.9502 | 2221.6 | 4188.9 | 4.3604 | 4.7172
|  | 7; 10 | 37.742 | 49.123 | 2.4996 | 3.4102 | 3172 | 2704.5 | 5.1187 | 9.9024
|  | 8; 7 | 18.768 | 89.18 | 0.88069 | 4.5055 | 1677.4 | 2589.7 | 5.1066 | 8.5635
|  | 9; 7 | 23.304 | 306.58 | 0.32123 | 4.2592 | 1822.6 | 2169.1 | 5.3202 | 6.8598
|  | 8; 8 | 31.137 | 31.413 | 4.6003 | 3.6958 | 2583 | 2511.7 | 5.1559 | 8.7353
|  | 7; 8 | 29.726 | 45.991 | 2.3174 | 3.9613 | 2101.3 | 2259.2 | 5.3187 | 8.5096
|  | 8; 7 | 0.85682 | 42.524 | 9.6283 | 4.5033 | 1707 | 1896.9 | 5.547 | 6.8471
|  | 9; 9 | 4.4611 | 35.628 | 31.021 | 3.6186 | 3016.2 | 3411.1 | 4.8323 | 12.863
900 | all
|  | 8; 9 | 4.871 | 11.518 | 7.0281 | 4.2421 | 1138.3 | 1899.3 | 4.4974 | 9.6201
|  | 9; 8 | 10.692 | 29.068 | 2.9831 | 3.7278 | 1433.5 | 1588.8 | 4.5518 | 5.8509
|  | 9; 9 | 11.2 | 24.262 | 2.2615 | 3.9651 | 1163 | 1703.2 | 4.5818 | 9.0646
|  | 10; 7 | 11.208 | 16.738 | 5.9587 | 3.6377 | 1530.1 | 2070.2 | 4.3164 | 7.4964
|  | 9; 7 | 10.45 | 14.769 | 7.8792 | 3.54 | 1787.3 | 4771.9 | 3.6387 | 8.3943
|  | 9; 8 | 11.011 | 11.071 | 13.523 | 3.5672 | 1593.8 | 1955.7 | 4.4015 | 8.5838
|  | 10; 7 | 5.6656 | 8.2222 | 14.47 | 4.3001 | 1000.8 | 3494.5 | 3.9569 | 11.773
|  | 7; 9 | 15.185 | 64.875 | 1.4526 | 3.2003 | 2110.6 | 2312.8 | 4.1948 | 6.7274
|  | 8; 8 | 8.0572 | 29.804 | 2.5836 | 4.0204 | 1210.4 | 1624.1 | 4.5871 | 7.1367
|  | 8; 8 | 7.5292 | 23.505 | 4.9899 | 3.8623 | 1369.1 | 2070.7 | 4.3049 | 6.8212
900 | st
|  | 7; 9 | 4.8238 | 378.86 | 0.1423 | 4.4021 | 1006.9 | 1532 | 4.6818 | 6.5257
|  | 7; 7 | 7.1037 | 48.235 | 4.2972 | 3.4084 | 1829.9 | 2105.1 | 4.188 | 3.5083
|  | 7; 10 | 3.0461 | 19.608 | 32.421 | 3.2736 | 2022.3 | 2242.6 | 4.4061 | 13.364
|  | 5; 10 | 4.634 | 18.607 | 24.896 | 3.3436 | 1999.7 | 2639.7 | 4.377 | 21.834
|  | 7; 9 | 16.287 | 181.45 | 0.52517 | 3.0161 | 2606.2 | 2445.2 | 4.13 | 5.8583
|  | 9; 10 | 9.5313 | 148.61 | 0.37484 | 3.9621 | 1253.9 | 2014.6 | 4.3748 | 8.0504
|  | 8; 10 | 6.3647 | 149.54 | 0.43913 | 4.1839 | 1127.6 | 1881.2 | 4.4539 | 6.9905
|  | 7; 9 | 12.622 | 15.441 | 4.5386 | 3.7305 | 1371.6 | 1850.2 | 4.526 | 9.637
|  | 8; 8 | 12.256 | 273.68 | 0.20866 | 3.8422 | 1242.3 | 1723.9 | 4.5678 | 7.4751
|  | 8; 8 | 7.044 | 16.175 | 6.7949 | 4.1207 | 1090 | 1699.1 | 4.5578 | 8.0541
1000 | all
1000 | st

## evp-cd_i
temp | data | evp-cd_i | s0 | R | d | n | eta | A | xi | phi
800 | all
|  | 8; 9 | 16.994 | 187.83 | 0.26104 | 4.502 | 1784.8 | 3263.5 | 4.9231 | 13.172
|  | 9; 8 | 22.454 | 66.77 | 0.92681 | 4.4191 | 1610.1 | 2142 | 5.4844 | 11.449
|  | 10; 8 | 9.1648 | 36.326 | 12.337 | 4.2247 | 1776.1 | 2731 | 5.0411 | 8.3103
|  | 10; 7 | 5.8951 | 36.907 | 5.3551 | 4.7311 | 1557.8 | 2224.1 | 5.2809 | 6.5113
|  | 9; 8 | 4.1861 | 84.548 | 2.1125 | 4.767 | 1574.1 | 2883.2 | 4.8395 | 4.5431
|  | 10; 8 | 27.868 | 89.339 | 0.59712 | 4.1982 | 1818 | 2645.2 | 5.1192 | 10.125
|  | 9; 9 | 28.599 | 78.057 | 0.84292 | 3.8371 | 2441.5 | 2969.6 | 4.9976 | 10.642
|  | 8; 8 | 29.979 | 119.58 | 0.552 | 3.8505 | 2314.4 | 2808.8 | 5.0354 | 9.5435
|  | 9; 7 | 19.125 | 43.641 | 5.6148 | 4.1688 | 1616 | 1876.8 | 5.5594 | 6.8653
|  | 9; 8 | 22.012 | 38.873 | 2.2033 | 4.245 | 1841.2 | 2377 | 5.2898 | 9.7712
800 | st
|  | 9; 8 | 31.647 | 120.62 | 0.85485 | 3.7266 | 2297.8 | 2165.7 | 5.3247 | 7.7724
|  | 9; 8 | 33.297 | 522.85 | 0.11871 | 3.9767 | 1762.4 | 1913.8 | 5.6638 | 11.287
|  | 8; 8 | 15.042 | 35.437 | 8.4 | 3.9586 | 2283.5 | 4184.6 | 4.4257 | 6.6603
|  | 10; 8 | 38.181 | 51.055 | 2.4819 | 3.2572 | 3154.4 | 2725.2 | 5.0167 | 8.33
|  | 9; 7 | 24.889 | 44.932 | 1.2076 | 4.5055 | 1527.9 | 2589.7 | 5.1066 | 8.695
|  | 10; 7 | 23.304 | 276.66 | 0.32123 | 4.2592 | 1767.2 | 2168.5 | 5.3181 | 6.7619
|  | 10; 8 | 30.401 | 34.817 | 4.5983 | 3.5323 | 2583 | 2520.9 | 5.1559 | 8.5891
|  | 9; 7 | 5.0569 | 40.476 | 10.017 | 4.1585 | 1730.1 | 1998.1 | 5.5564 | 10.337
|  | 10; 7 | 31.809 | 43.194 | 2.2399 | 3.9613 | 1820.1 | 2245.4 | 5.3179 | 8.5096
|  | 9; 9 | 0.36499 | 45.374 | 15.687 | 3.6105 | 2878.3 | 3325.8 | 4.847 | 12.328
900 | all
|  | 8; 10 | 3.6262 | 13.804 | 6.9825 | 4.2416 | 1138.2 | 1986 | 4.4408 | 9.193
|  | 9; 9 | 10.683 | 31.381 | 2.9727 | 3.7155 | 1422 | 1626.7 | 4.552 | 6.2319
|  | 9; 9 | 10.341 | 24.476 | 2.3226 | 3.9651 | 1176.4 | 1743 | 4.5865 | 9.1587
|  | 10; 7 | 11.112 | 18.959 | 5.9505 | 3.6368 | 1471.6 | 2064.3 | 4.3164 | 7.225
|  | 10; 8 | 8.0818 | 9.2744 | 7.9562 | 3.9839 | 1310.7 | 4972.4 | 3.6443 | 9.6707
|  | 9; 8 | 11.394 | 13.887 | 7.532 | 3.5691 | 1581.2 | 1959.8 | 4.4121 | 8.5847
|  | 9; 8 | 5.6656 | 7.6357 | 9.1337 | 4.3001 | 1055.4 | 3494.5 | 3.9629 | 11.623
|  | 8; 9 | 15.177 | 64.875 | 1.1737 | 3.2003 | 2165.3 | 2320.3 | 4.1948 | 6.7274
|  | 9; 10 | 8.0268 | 28.899 | 2.5811 | 4.018 | 1213.4 | 1698.5 | 4.5711 | 7.3221
|  | 9; 8 | 8.0846 | 21.623 | 4.9985 | 3.8734 | 1330.8 | 2586.3 | 4.0925 | 6.8218
900 | st
|  | 8; 9 | 8.7008 | 379.67 | 0.15739 | 4.2166 | 994.53 | 1533.4 | 4.6802 | 7.0461
|  | 8; 9 | 9.344 | 45.972 | 2.5375 | 3.4094 | 1902 | 2101.5 | 4.3022 | 6.1081
|  | 8; 10 | 3.0011 | 18.974 | 32.389 | 3.2721 | 2021.2 | 2356.2 | 4.4101 | 17.539
|  | 6; 10 | 2.1263 | 19.571 | 18.852 | 3.3525 | 1999.6 | 2639.8 | 4.3577 | 21.825
|  | 8; 10 | 16.257 | 181.45 | 0.5026 | 3.0154 | 2606.2 | 2445.1 | 4.1307 | 5.6964
|  | 9; 10 | 9.5315 | 149.26 | 0.37326 | 3.9582 | 1254.6 | 2014.8 | 4.3854 | 8.0511
|  | 8; 10 | 6.4694 | 149.62 | 0.29611 | 4.1942 | 1123.8 | 2045.9 | 4.4272 | 9.5323
|  | 8; 9 | 12.617 | 119.8 | 0.37544 | 3.7416 | 1366.4 | 1894.5 | 4.5371 | 9.6136
|  | 9; 9 | 11.849 | 272.72 | 0.21347 | 3.8447 | 1238.3 | 1731 | 4.5635 | 7.4758
|  | 8; 9 | 7.9997 | 25.008 | 2.2597 | 4.127 | 1102.2 | 1841.7 | 4.5535 | 10.206
1000 | all
1000 | st

## evp-wd_f
temp | data | evp-wd_f | s0 | R | d | n | eta | c_n | c_0 | c_1 | t_n | t_0 | t_1
800 | all
|  | 6; 7 | 17.217 | 179.74 | 0.61754 | 4.4166 | 1783.5 | 1.6217 | 0.2946 | 3.3558 | 1.0135 | 0.34162 | 3.4578
|  | 7; 6 | 5.6908 | 66.627 | 1.9851 | 4.7723 | 1621.6 | 1.8904 | 0.54329 | 4.6088 | 1.8685 | 0.093698 | 2.7472
|  | 6; 7 | 9.3076 | 32.596 | 5.8114 | 4.5263 | 1775.9 | 12.116 | 0.72907 | 9.6295 | 2.1265 | 0.31592 | 3.2599
|  | 7; 7 | 5.8951 | 36.245 | 5.3757 | 4.7311 | 1598.4 | 2.4487 | 0.36314 | 3.4647 | 9.3417 | 0.10058 | 3.1582
|  | 8; 7 | 4.1862 | 84.548 | 2.1123 | 4.7752 | 1574.3 | 1.6472 | 0.34209 | 3.5358 | 10.343 | 0.55238 | 2.4053
|  | 6; 6 | 25.038 | 90.693 | 0.61002 | 4.1982 | 1944.6 | 1.3414 | 0.39294 | 3.9001 | 4.3861 | 0.24361 | 2.9091
|  | 7; 8 | 27.547 | 78.081 | 0.84273 | 3.8992 | 2454.8 | 1.8298 | 0.44322 | 4.1135 | 4.666 | 0.072485 | 2.4856
|  | 7; 7 | 27.885 | 124.89 | 0.65636 | 3.8874 | 2390.5 | 1.1933 | 0.1876 | 2.4326 | 2.4598 | 0.27823 | 3.0879
|  | 8; 7 | 19.2 | 52.204 | 1.7579 | 4.5105 | 1614.6 | 1.0317 | 0.54349 | 5.2065 | 3.1557 | 0.27357 | 3.1248
|  | 8; 7 | 8.5923 | 38.904 | 5.4829 | 4.4795 | 1841 | 2.2498 | 0.39954 | 3.722 | 4.2567 | 0.19838 | 3.5486
800 | st
|  | 8; 8 | 31.327 | 104.92 | 0.8548 | 3.7508 | 2575.8 | 1.0369 | 0.33298 | 3.661 | 1.936 | 0.26542 | 3.1443
|  | 7; 8 | 22.393 | 462.57 | 0.13573 | 4.314 | 1828.1 | 1.9733 | 0.27233 | 3.1234 | 2.0616 | 0.0095871 | 5.4309
|  | 6; 8 | 11.45 | 53.151 | 7.1666 | 3.9502 | 2221.6 | 1.373 | 0.39922 | 3.891 | 3.8787 | 0.13688 | 2.6693
|  | 7; 6 | 37.742 | 49.123 | 2.4996 | 3.4102 | 3172 | 2.0438 | 0.32084 | 3.3364 | 8.5211 | 0.38894 | 2.7609
|  | 7; 7 | 18.768 | 89.18 | 0.88069 | 4.5055 | 1677.4 | 1.9628 | 0.35323 | 3.5571 | 4.0985 | 0.05932 | 2.5132
|  | 8; 7 | 23.304 | 306.58 | 0.32123 | 4.2592 | 1822.6 | 1.6464 | 0.23887 | 2.9979 | 4.1621 | 0.0029885 | 2.3425
|  | 7; 7 | 31.137 | 31.413 | 4.6003 | 3.6958 | 2583 | 1.2944 | 0.36685 | 3.8721 | 2.0034 | 0.2167 | 2.848
|  | 6; 7 | 29.726 | 45.991 | 2.3174 | 3.9613 | 2101.3 | 1.5924 | 0.33025 | 3.5439 | 2.0625 | 0.012094 | 2.7164
|  | 8; 7 | 0.85682 | 42.524 | 9.6283 | 4.5033 | 1707 | 1.2393 | 0.28849 | 3.4293 | 3.0654 | 0.119 | 2.6208
|  | 6; 8 | 4.4611 | 35.628 | 31.021 | 3.6186 | 3016.2 | 9.5057 | 0.33046 | 3.327 | 4.6459 | 0.20498 | 2.728
900 | all
|  | 9; 9 | 4.871 | 11.518 | 7.0281 | 4.2421 | 1138.3 | 1.2072 | 0.4455 | 3.8687 | 3.6877 | 0.25385 | 2.5308
|  | 7; 8 | 10.692 | 29.068 | 2.9831 | 3.7278 | 1433.5 | 2.341 | 0.3941 | 3.3374 | 5.6125 | 0.94169 | 3.4905
|  | 9; 9 | 11.2 | 24.262 | 2.2615 | 3.9651 | 1163 | 1.7909 | 0.45981 | 3.9491 | 3.3142 | 0.20017 | 2.4437
|  | 8; 7 | 11.208 | 16.738 | 5.9587 | 3.6377 | 1530.1 | 1.0164 | 0.5186 | 4.4585 | 3.1135 | 0.38601 | 3.3181
|  | 8; 6 | 10.45 | 14.769 | 7.8792 | 3.54 | 1787.3 | 1.0242 | 0.52897 | 4.5478 | 4.5894 | 0.44313 | 3.6385
|  | 9; 8 | 11.011 | 11.071 | 13.523 | 3.5672 | 1593.8 | 2.0019 | 0.50361 | 4.1786 | 4.2843 | 0.22523 | 2.6125
|  | 9; 6 | 5.6656 | 8.2222 | 14.47 | 4.3001 | 1000.8 | 1.3364 | 0.73826 | 6.1937 | 2.6963 | 0.35518 | 3.2061
|  | 6; 8 | 15.185 | 64.875 | 1.4526 | 3.2003 | 2110.6 | 1.2271 | 0.55158 | 4.4853 | 3.7134 | 0.31269 | 2.7696
|  | 6; 7 | 8.0572 | 29.804 | 2.5836 | 4.0204 | 1210.4 | 3.2982 | 0.69935 | 5.0255 | 2.2077 | 0.21061 | 3.0865
|  | 8; 7 | 7.5292 | 23.505 | 4.9899 | 3.8623 | 1369.1 | 1.9939 | 0.36113 | 3.2098 | 1.6549 | 0.25001 | 3.9885
900 | st
|  | 7; 9 | 4.8238 | 378.86 | 0.1423 | 4.4021 | 1006.9 | 1.3282 | 0.54573 | 4.6946 | 3.1679 | 0.25372 | 2.5292
|  | 5; 8 | 7.1037 | 48.235 | 4.2972 | 3.4084 | 1829.9 | 1.3602 | 0.34182 | 3.1635 | 12.426 | 0.21156 | 3.3578
|  | 7; 9 | 3.0461 | 19.608 | 32.421 | 3.2736 | 2022.3 | 1.9328 | 0.593 | 4.7255 | 2.6515 | 0.25479 | 2.5724
|  | 5; 9 | 4.634 | 18.607 | 24.896 | 3.3436 | 1999.7 | 2.2488 | 0.2734 | 2.6326 | 4.8822 | 0.17643 | 2.3942
|  | 5; 8 | 16.287 | 181.45 | 0.52517 | 3.0161 | 2606.2 | 7.6341 | 0.55246 | 7.7807 | 2.0292 | 0.31213 | 2.8618
|  | 6; 9 | 9.5313 | 148.61 | 0.37484 | 3.9621 | 1253.9 | 2.5961 | 0.27946 | 2.6425 | 1.018 | 0.10278 | 2.3904
|  | 7; 8 | 6.3647 | 149.54 | 0.43913 | 4.1839 | 1127.6 | 2.2016 | 0.28632 | 2.7416 | 1.1882 | 0.7039 | 0.082975
|  | 6; 10 | 12.622 | 15.441 | 4.5386 | 3.7305 | 1371.6 | 2.186 | 0.20261 | 2.2958 | 8.5666 | 0.39078 | 2.7238
|  | 7; 9 | 12.256 | 273.68 | 0.20866 | 3.8422 | 1242.3 | 1.8719 | 0.38353 | 3.4465 | 3.8253 | 0.19616 | 2.4364
|  | 9; 9 | 7.044 | 16.175 | 6.7949 | 4.1207 | 1090 | 2.2447 | 0.43215 | 3.6272 | 5.3938 | 0.16179 | 2.391
1000 | all
1000 | st

## evp-wd_i
temp | data | evp-wd_i | s0 | R | d | n | eta | c_n | c_0 | c_1 | t_n | t_0 | t_1
800 | all
800 | st
900 | all
900 | st
1000 | all
1000 | st