## evpcd
temp | data | type | s0 | R | d | n | eta | A | xi | phi
800 | all | evp | 4.707 | 29.9 | 47.707 | 3.6626 | 3159.4
|  | fix | [5 empty] | 2169 | 5.6903 | 26.372
|  | init | 6.4737 | 29.854 | 63.006 | 3.6588 | 3066.9 | 2087.4 | 5.6936 | 21.397
800 | st | evp | 14.535 | 347.93 | 0.33581 | 3.8755 | 3156.8
|  | fix | [5 empty] | 2603.4 | 4.9169 | 4.2123
|  | init | 37.386 | 123.76 | 0.0047189 | 3.7868 | 2557 | 2806.6 | 5.1411 | 15.73
900 | all | evp | 17.42 | 217.36 | 0.33131 | 2.034 | 42591
|  | fix | [5 empty] | 2632.8 | 4.0648 | 5.8117
|  | init | 17.484 | 219.83 | 0.3329 | 2.0349 | 44594 | 2558.9 | 4.0648 | 5.297
900 | st | evp | 17.937 | 7.4195 | 15.251 | 2.4442 | 9880.2
|  | fix | [5 empty] | 1271.1 | 5.1067 | 13.687
|  | init | 17.937 | 7.3312 | 14.572 | 2.4605 | 10468 | 1426.3 | 4.8376 | 9.0043
1000 | all | evp
fix
init
1000 | st | evp
fix
init

## evpcd_plots
temp | data | evp | fix | init
800 | all
800 | st
900 | all
900 | st
1000 | all
1000 | st

## evpwd
temp | data | type | s0 | R | d | n | eta | c_n | c_0 | c_1 | t_n | t_0 | t_1
800 | all | evp
fix
init
800 | st | evp
fix
init
900 | all | evp
fix
init
900 | st | evp
fix
init