## summary
Progress | Start / End | Model | Params | Bounds | Experimental Data | Objectives | MOGA Summary | Reduction
0/n/a | Tuesday, 07/11/23, 12:51:36 | evp | evp_s0 | [0.0, 1e+03] | tensile/AirBase_900_D10.csv (validation) |  | num_gens (n/a) | Grouping Errors (name, type, labels)
| Tuesday, 07/11/23, 12:51:36 |  | evp_R | [0.0, 1e+04] | creep/inl_1/AirBase_900_36_G22.csv (validation) |  | init_pop (n/a) | Reducing Errors (average)
|  |  | evp_d | [0.0, 100.0] | creep/inl_1/AirBase_900_31_G50.csv (validation) |  | offspring (n/a) | Reducing Objectives (average)
|  |  | evp_n | [1.0, 100.0] | creep/inl_1/AirBase_900_28_G45.csv (validation) |  | crossover (n/a)
|  |  | evp_eta | [0.0, 1e+05] | creep/inl_1/AirBase_900_26_G59.csv (validation) |  | mutation (n/a)

## results
evp_s0 | evp_R | evp_d | evp_n | evp_eta | average
4.871 | 11.518 | 7.0281 | 4.2421 | 1138.3 | 0

## plot_creep
0 | 1 | 2 | 3
0 | 0 | 0 | 0
0.04 | 0.001033 | 22.97702 | 0.005851022
0.1 | 0.001194 | 45.95405 | 0.01137585
0.19 | 0.001379 | 68.93107 | 0.01661456
0.45 | 0.001696 | 91.90809 | 0.02160063
0.78 | 0.001926 | 114.8851 | 0.02636203
1.42 | 0.002213 | 137.8621 | 0.03092235
2.35 | 0.002546 | 160.8392 | 0.03530159
3.45 | 0.002924 | 183.8162 | 0.03951687
5.14 | 0.003463 | 206.7932 | 0.04358176
6.74 | 0.003977 | 229.7702 | 0.04750992
8.44 | 0.004534 | 252.7473 | 0.05131362
10.19 | 0.005126 | 275.7243 | 0.05500236
12.06 | 0.005771 | 298.7013 | 0.05858468
13.68 | 0.006317 | 321.6783 | 0.0620682
15.4 | 0.006905 | 344.6553 | 0.06545976
17.04 | 0.007467 | 367.6324 | 0.06876553
18.62 | 0.008008 | 390.6094 | 0.07199106
20.49 | 0.008639 | 413.5864 | 0.07514137
22.01 | 0.009139 | 436.5634 | 0.07822103
23.93 | 0.009802 | 459.5405 | 0.08123419
25.76 | 0.010397 | 482.5175 | 0.08418463
27.65 | 0.011011 | 505.4945 | 0.08707582
29.65 | 0.011663 | 528.4715 | 0.08991095
31.4 | 0.012217 | 551.4486 | 0.09269295
33.02 | 0.012726 | 574.4256 | 0.0954245
34.97 | 0.013338 | 597.4026 | 0.09810812
36.86 | 0.013933 | 620.3796 | 0.1007461
38.58 | 0.014492 | 643.3566 | 0.1033406
40.29 | 0.015049 | 666.3337 | 0.1058936
42.11 | 0.015608 | 689.3107 | 0.1084066
44.37 | 0.016298 | 712.2877 | 0.1108818
46.2 | 0.016855 | 735.2647 | 0.1133208
48.14 | 0.017424 | 758.2418 | 0.1157251
49.86 | 0.017931 | 781.2188 | 0.1180961
51.57 | 0.018435 | 804.1958 | 0.120435
53.58 | 0.019007 | 827.1728 | 0.1227433
55.58 | 0.019586 | 850.1499 | 0.125022
57.63 | 0.020171 | 873.1269 | 0.1272722
59.37 | 0.020648 | 896.1039 | 0.129495
61.53 | 0.021247 | 919.0809 | 0.1316914
63.87 | 0.021897 | 942.0579 | 0.1338623
66.02 | 0.022476 | 965.035 | 0.1360086
68.09 | 0.023032 | 988.012 | 0.1381312
70.11 | 0.02357 | 1010.989 | 0.1402308
72.38 | 0.024171 | 1033.966 | 0.1423083
74.77 | 0.024794 | 1056.943 | 0.1443642
76.79 | 0.025303 | 1079.92 | 0.1463994
79.24 | 0.025928 | 1102.897 | 0.1484144
81.71 | 0.026554 | 1125.874 | 0.1504099
84.13 | 0.027144 | 1148.851 | 0.1523865
86.53 | 0.027745 | 1171.828 | 0.1543448
88.75 | 0.028291 | 1194.805 | 0.1562852
91.25 | 0.028883 | 1217.782 | 0.1582084
93.72 | 0.029473 | 1240.759 | 0.1601147
95.99 | 0.030009 | 1263.736 | 0.1620048
98.36 | 0.030567 | 1286.713 | 0.1638789
101.03 | 0.031187 | 1309.69 | 0.1657377
103.4 | 0.031726 | 1332.667 | 0.1675814
105.83 | 0.032285 | 1355.644 | 0.1694105
108.77 | 0.032932 | 1378.621 | 0.1712254
111.39 | 0.033525 | 1401.598 | 0.1730264
114.24 | 0.034154 | 1424.575 | 0.174814
117.08 | 0.034777 | 1447.552 | 0.1765883
119.93 | 0.035405 | 1470.529 | 0.1783499
122.3 | 0.035927 | 1493.506 | 0.1800989
125.16 | 0.036535 | 1516.484 | 0.1818357
128.11 | 0.037164 | 1539.461 | 0.1835606
130.85 | 0.03773 | 1562.438 | 0.1852739
133.67 | 0.03832 | 1585.415 | 0.1869758
136.57 | 0.038908 | 1608.392 | 0.1886667
139.4 | 0.039496 | 1631.369 | 0.1903466
142.46 | 0.040101 | 1654.346 | 0.192016
145.19 | 0.04063 | 1677.323 | 0.1936751
148.13 | 0.041208 | 1700.3 | 0.195324
150.93 | 0.041758 | 1723.277 | 0.196963
153.85 | 0.042322 | 1746.254 | 0.1985924
156.84 | 0.042923 | 1769.231 | 0.2002123
159.56 | 0.043438 | 1792.208 | 0.2018229
162.2 | 0.043944 | 1815.185 | 0.2034244
165.23 | 0.044524 | 1838.162 | 0.205017
168.1 | 0.045055 | 1861.139 | 0.2066009
171.34 | 0.045638 | 1884.116 | 0.2081762
174.29 | 0.046169 | 1907.093 | 0.2097433
177.75 | 0.046789 | 1930.07 | 0.2113021
180.95 | 0.047377 | 1953.047 | 0.2128529
183.92 | 0.047915 | 1976.024 | 0.2143958
187.32 | 0.048522 | 1999.001 | 0.2159311
190.54 | 0.049086 | 2021.978 | 0.2174588
194.05 | 0.049699 | 2044.955 | 0.218979
197.79 | 0.050342 | 2067.932 | 0.220492
201.59 | 0.051004 | 2090.909 | 0.2219979
205.06 | 0.051597 | 2113.886 | 0.2234968
208.33 | 0.052146 | 2136.863 | 0.2249888
211.47 | 0.052666 | 2159.84 | 0.226474
214.82 | 0.053228 | 2182.817 | 0.2279526
217.98 | 0.053751 | 2205.794 | 0.2294248
221.56 | 0.054323 | 2228.771 | 0.2308905
224.85 | 0.054862 | 2251.748 | 0.2323499
228.52 | 0.055455 | 2274.725 | 0.2338032
232.31 | 0.056065 | 2297.702 | 0.2352504
235.96 | 0.056633 | 2320.679 | 0.2366917
240.03 | 0.057276 | 2343.656 | 0.2381271
243.59 | 0.057848 | 2366.633 | 0.2395568
247.19 | 0.058409 | 2389.61 | 0.2409808
251.06 | 0.059001 | 2412.587 | 0.2423993
255.18 | 0.059639 | 2435.564 | 0.2438123
259.22 | 0.060274 | 2458.541 | 0.2452199
263.13 | 0.060846 | 2481.518 | 0.2466222
266.6 | 0.061383 | 2504.496 | 0.2480193
270.33 | 0.061952 | 2527.473 | 0.2494113
274.29 | 0.062542 | 2550.45 | 0.2507983
277.77 | 0.063062 | 2573.427 | 0.2521803
281.15 | 0.063583 | 2596.404 | 0.2535574
284.8 | 0.064126 | 2619.381 | 0.2549298
289.27 | 0.064771 | 2642.358 | 0.2562974
292.67 | 0.065284 | 2665.335 | 0.2576604
296.71 | 0.065873 | 2688.312 | 0.2590187
300.38 | 0.066418 | 2711.289 | 0.2603726
304.05 | 0.066932 | 2734.266 | 0.261722
308.19 | 0.067525 | 2757.243 | 0.2630671
312.8 | 0.068166 | 2780.22 | 0.2644079
316.73 | 0.06871 | 2803.197 | 0.2657444
320.77 | 0.069288 | 2826.174 | 0.2670767
325.43 | 0.069927 | 2849.151 | 0.2684049
330.12 | 0.070559 | 2872.128 | 0.269729
334.4 | 0.07114 | 2895.105 | 0.2710492
338.86 | 0.071744 | 2918.082 | 0.2723654
342.6 | 0.072274 | 2941.059 | 0.2736777
346.8 | 0.07286 | 2964.036 | 0.2749862
350.76 | 0.073393 | 2987.013 | 0.2762909
354.34 | 0.073886 | 3009.99 | 0.2775919
358.65 | 0.074454 | 3032.967 | 0.2788892
362.97 | 0.07504 | 3055.944 | 0.2801829
367.16 | 0.07559 | 3078.921 | 0.281473
371.71 | 0.076206 | 3101.898 | 0.2827596
375.93 | 0.076753 | 3124.875 | 0.2840427
380.81 | 0.077393 | 3147.852 | 0.2853225
384.93 | 0.077944 | 3170.829 | 0.2865988
389.5 | 0.078553 | 3193.806 | 0.2878718
394.35 | 0.079197 | 3216.783 | 0.2891415
398.91 | 0.079769 | 3239.76 | 0.290408
403.3 | 0.080306 | 3262.737 | 0.2916713
407.19 | 0.080806 | 3285.714 | 0.2929314
411.99 | 0.081434 | 3308.691 | 0.2941884
416.03 | 0.081969 | 3331.668 | 0.2954423
420.92 | 0.082586 | 3354.645 | 0.2966932
425.37 | 0.083159 | 3377.622 | 0.2979411
429.39 | 0.083661 | 3400.599 | 0.299186
434.05 | 0.084261 | 3423.576 | 0.300428
438.87 | 0.084899 | 3446.553 | 0.3016672
444.09 | 0.085574 | 3469.53 | 0.3029035
448.55 | 0.086125 | 3492.507 | 0.3041369
452.32 | 0.086608 | 3515.485 | 0.3053676
457.11 | 0.08723 | 3538.462 | 0.3065956
461.86 | 0.087835 | 3561.439 | 0.3078209
466.27 | 0.088404 | 3584.416 | 0.3090434
471.09 | 0.088997 | 3607.393 | 0.3102634
476 | 0.089619 | 3630.37 | 0.3114807
480.77 | 0.090212 | 3653.347 | 0.3126955
485.12 | 0.090767 | 3676.324 | 0.3139077
489.91 | 0.09137 | 3699.301 | 0.3151174
494.35 | 0.09191 | 3722.278 | 0.3163247
499.59 | 0.092571 | 3745.255 | 0.3175294
504.36 | 0.093164 | 3768.232 | 0.3187318
509.5 | 0.093816 | 3791.209 | 0.3199317
514.72 | 0.094467 | 3814.186 | 0.3211293
519.69 | 0.095087 | 3837.163 | 0.3223246
525.07 | 0.095736 | 3860.14 | 0.3235175
529.75 | 0.096313 | 3883.117 | 0.3247082
533.81 | 0.096821 | 3906.094 | 0.3258966
537.68 | 0.097314 | 3929.071 | 0.3270828
542.42 | 0.097903 | 3952.048 | 0.3282667
546.49 | 0.09841 | 3975.025 | 0.3294485
551.48 | 0.09902 | 3998.002 | 0.3306281
556.12 | 0.099599 | 4020.979 | 0.3318056
560.84 | 0.100179 | 4043.956 | 0.332981
566.13 | 0.100822 | 4066.933 | 0.3341543
571.17 | 0.101431 | 4089.91 | 0.3353256
575.34 | 0.101955 | 4112.887 | 0.3364948
580.19 | 0.102553 | 4135.864 | 0.337662
584.83 | 0.10313 | 4158.841 | 0.3388272
589.09 | 0.103653 | 4181.818 | 0.3399905
593.28 | 0.104162 | 4204.795 | 0.3411518
597.76 | 0.104707 | 4227.772 | 0.3423112
602.44 | 0.105286 | 4250.749 | 0.3434686
607.24 | 0.105881 | 4273.726 | 0.3446242
611.58 | 0.106422 | 4296.703 | 0.345778
616.52 | 0.107021 | 4319.68 | 0.3469299
620.99 | 0.10756 | 4342.657 | 0.3480799
625.98 | 0.108198 | 4365.634 | 0.3492282
630.73 | 0.108775 | 4388.611 | 0.3503747
635.07 | 0.10932 | 4411.588 | 0.3515194
639.94 | 0.109913 | 4434.565 | 0.3526624
644.67 | 0.110496 | 4457.542 | 0.3538036
649.87 | 0.111115 | 4480.519 | 0.3549431
654.33 | 0.111684 | 4503.497 | 0.356081
658.6 | 0.112207 | 4526.474 | 0.3572172
663.57 | 0.112841 | 4549.451 | 0.3583517
668.29 | 0.11342 | 4572.428 | 0.3594846
671.51 | 0.11386 | 4595.405 | 0.3606158
675.75 | 0.114401 | 4618.382 | 0.3617455
680.37 | 0.114985 | 4641.359 | 0.3628736
684.53 | 0.115496 | 4664.336 | 0.3640001
689.55 | 0.116124 | 4687.313 | 0.365125
694.54 | 0.116735 | 4710.29 | 0.3662484
699.08 | 0.117311 | 4733.267 | 0.3673703
703.16 | 0.117825 | 4756.244 | 0.3684907
708.62 | 0.118508 | 4779.221 | 0.3696096
713.22 | 0.119094 | 4802.198 | 0.370727
717.81 | 0.119668 | 4825.175 | 0.371843
722.32 | 0.12025 | 4848.152 | 0.3729575
726.72 | 0.120818 | 4871.129 | 0.3740706
731.54 | 0.121406 | 4894.106 | 0.3751822
736.11 | 0.121978 | 4917.083 | 0.3762925
740.09 | 0.122488 | 4940.06 | 0.3774013
743.91 | 0.122958 | 4963.037 | 0.3785088
748.46 | 0.123524 | 4986.014 | 0.3796149
753.07 | 0.124123 | 5008.991 | 0.3807197
757.47 | 0.124692 | 5031.968 | 0.3818232
761.67 | 0.125231 | 5054.945 | 0.3829253
766.66 | 0.125858 | 5077.922 | 0.3840261
771.65 | 0.126496 | 5100.899 | 0.3851256
775.97 | 0.127053 | 5123.876 | 0.3862238
780.38 | 0.127615 | 5146.853 | 0.3873208
783.41 | 0.128145 | 5169.83 | 0.3884165
787.14 | 0.128644 | 5192.807 | 0.389511
791.23 | 0.129202 | 5215.784 | 0.3906042
795.67 | 0.129817 | 5238.761 | 0.3916962
800.51 | 0.130457 | 5261.738 | 0.392787
805.36 | 0.131085 | 5284.715 | 0.3938765
810.2 | 0.131719 | 5307.692 | 0.3949649
813.87 | 0.13221 | 5330.669 | 0.3960522
817.83 | 0.132729 | 5353.646 | 0.3971382
822.01 | 0.1333 | 5376.623 | 0.3982231
826.62 | 0.13391 | 5399.6 | 0.3993069
831.23 | 0.134521 | 5422.577 | 0.4003895
835.53 | 0.135086 | 5445.554 | 0.401471
839.48 | 0.135619 | 5468.531 | 0.4025514
843.54 | 0.136174 | 5491.508 | 0.4036306
848.84 | 0.136888 | 5514.486 | 0.4047088
853.1 | 0.137468 | 5537.463 | 0.405786
857.24 | 0.138027 | 5560.44 | 0.406862
861.17 | 0.13856 | 5583.417 | 0.407937
865.18 | 0.139112 | 5606.394 | 0.4090109
869.98 | 0.139777 | 5629.371 | 0.4100838
874.11 | 0.140346 | 5652.348 | 0.4111557
878.36 | 0.140923 | 5675.325 | 0.4122265
882.6 | 0.141516 | 5698.302 | 0.4132963
886.95 | 0.142108 | 5721.279 | 0.4143651
891.76 | 0.142779 | 5744.256 | 0.4154329
896.03 | 0.143385 | 5767.233 | 0.4164998
900.23 | 0.143982 | 5790.21 | 0.4175656
904.22 | 0.144555 | 5813.187 | 0.4186305
908.01 | 0.145093 | 5836.164 | 0.4196945
912.47 | 0.145747 | 5859.141 | 0.4207574
916.17 | 0.146276 | 5882.118 | 0.4218195
920.29 | 0.146868 | 5905.095 | 0.4228806
924.66 | 0.147502 | 5928.072 | 0.4239408
928.67 | 0.148078 | 5951.049 | 0.425
933 | 0.148699 | 5974.026 | 0.4260584
937.14 | 0.149318 | 5997.003 | 0.4271159
940.78 | 0.149855 | 6019.98 | 0.4281724
944.93 | 0.150476 | 6042.957 | 0.4292281
948.52 | 0.151018 | 6065.934 | 0.4302829
952.26 | 0.151565 | 6088.911 | 0.4313368
955.85 | 0.152112 | 6111.888 | 0.4323899
959.33 | 0.152628 | 6134.865 | 0.4334421
962.64 | 0.153129 | 6157.842 | 0.4344935
966.26 | 0.153692 | 6180.819 | 0.435544
969.78 | 0.154235 | 6203.796 | 0.4365937
973.52 | 0.154797 | 6226.773 | 0.4376426
977.34 | 0.155381 | 6249.75 | 0.4386906
981.42 | 0.156009 | 6272.727 | 0.4397379
984.95 | 0.156566 | 6295.704 | 0.4407843
988.7 | 0.157148 | 6318.681 | 0.44183
992.39 | 0.157725 | 6341.658 | 0.4428748
996.12 | 0.158303 | 6364.635 | 0.4439189
999.78 | 0.15888 | 6387.612 | 0.4449622
1003.27 | 0.159432 | 6410.589 | 0.4460047
1007.04 | 0.160042 | 6433.566 | 0.4470465
1011.17 | 0.1607 | 6456.543 | 0.4480875
1014.88 | 0.161303 | 6479.52 | 0.4491278
1018.33 | 0.161856 | 6502.498 | 0.4501673
1021.84 | 0.162422 | 6525.475 | 0.4512061
1025.39 | 0.162989 | 6548.452 | 0.4522442
1028.73 | 0.163535 | 6571.429 | 0.4532815
1032.05 | 0.164091 | 6594.406 | 0.4543181
1035.87 | 0.164733 | 6617.383 | 0.455354
1039.49 | 0.165326 | 6640.36 | 0.4563892
1042.66 | 0.165852 | 6663.337 | 0.4574237
1046.31 | 0.166472 | 6686.314 | 0.4584575
1049.77 | 0.16706 | 6709.291 | 0.4594906
1053.05 | 0.167617 | 6732.268 | 0.460523
1056.54 | 0.168215 | 6755.245 | 0.4615548
1059.78 | 0.168778 | 6778.222 | 0.4625859
1063.27 | 0.169388 | 6801.199 | 0.4636163
1066.19 | 0.169894 | 6824.176 | 0.464646
1069.49 | 0.170467 | 6847.153 | 0.4656751
1072.46 | 0.170984 | 6870.13 | 0.4667036
1075.51 | 0.171529 | 6893.107 | 0.4677314
1079.15 | 0.172183 | 6916.084 | 0.4687586
1082.59 | 0.172794 | 6939.061 | 0.4697851
1085.51 | 0.173304 | 6962.038 | 0.470811
1088.56 | 0.173858 | 6985.015 | 0.4718363
1091.63 | 0.174434 | 7007.992 | 0.472861
1094.42 | 0.174948 | 7030.969 | 0.473885
1097.44 | 0.175504 | 7053.946 | 0.4749085
1100.87 | 0.176143 | 7076.923 | 0.4759313
1104.21 | 0.176767 | 7099.9 | 0.4769536
1107.23 | 0.177346 | 7122.877 | 0.4779752
1110.13 | 0.177896 | 7145.854 | 0.4789963
1112.77 | 0.178401 | 7168.831 | 0.4800168
1115.56 | 0.178931 | 7191.808 | 0.4810367
1118.86 | 0.179567 | 7214.785 | 0.482056
1121.6 | 0.180101 | 7237.762 | 0.4830748
1124.43 | 0.180661 | 7260.739 | 0.484093
1127.25 | 0.181205 | 7283.716 | 0.4851106
1130.12 | 0.181782 | 7306.693 | 0.4861277
1133.23 | 0.182405 | 7329.67 | 0.4871442
1135.6 | 0.182871 | 7352.647 | 0.4881602
1138.73 | 0.183504 | 7375.624 | 0.4891757
1141.44 | 0.184056 | 7398.601 | 0.4901906
1144.67 | 0.184719 | 7421.578 | 0.491205
1147.38 | 0.185269 | 7444.555 | 0.4922188
1150.21 | 0.185854 | 7467.532 | 0.4932321
1153.05 | 0.186447 | 7490.509 | 0.4942449
1155.85 | 0.187035 | 7513.487 | 0.4952572
1158.54 | 0.187613 | 7536.464 | 0.496269
1161.16 | 0.188175 | 7559.441 | 0.4972803
1164.24 | 0.188829 | 7582.418 | 0.498291
1166.78 | 0.189373 | 7605.395 | 0.4993013
1169.57 | 0.189987 | 7628.372 | 0.500311
1172.17 | 0.190517 | 7651.349 | 0.5013203
1174.62 | 0.191065 | 7674.326 | 0.5023291
1177.08 | 0.19161 | 7697.303 | 0.5033374
1179.54 | 0.19217 | 7720.28 | 0.5043452
1182.03 | 0.192748 | 7743.257 | 0.5053526
1184.37 | 0.193274 | 7766.234 | 0.5063594
1186.87 | 0.193856 | 7789.211 | 0.5073658
1189.29 | 0.194411 | 7812.188 | 0.5083718
1191.89 | 0.195018 | 7835.165 | 0.5093773
1194.53 | 0.195633 | 7858.142 | 0.5103823
1196.93 | 0.196207 | 7881.119 | 0.5113868
1199.37 | 0.196783 | 7904.096 | 0.5123909
1202.1 | 0.197448 | 7927.073 | 0.5133946
1204.49 | 0.198032 | 7950.05 | 0.5143978
1206.71 | 0.198566 | 7973.027 | 0.5154006
1208.84 | 0.199089 | 7996.004 | 0.5164029
1211.03 | 0.199639 | 8018.981 | 0.5174048
1213.12 | 0.200174 | 8041.958 | 0.5184063
1215.38 | 0.200745 | 8064.935 | 0.5194074
1218.1 | 0.201427 | 8087.912 | 0.520408
1220.24 | 0.201973 | 8110.889 | 0.5214082
1222.44 | 0.202544 | 8133.866 | 0.522408
1224.75 | 0.203139 | 8156.843 | 0.5234073
1227.15 | 0.203767 | 8179.82 | 0.5244063
1229.05 | 0.20427 | 8202.797 | 0.5254049
1231.22 | 0.204841 | 8225.774 | 0.526403
1233.3 | 0.205409 | 8248.751 | 0.5274008
1235.49 | 0.205995 | 8271.728 | 0.5283981
1237.58 | 0.206559 | 8294.705 | 0.5293951
1239.76 | 0.207161 | 8317.682 | 0.5303916
1241.63 | 0.20768 | 8340.659 | 0.5313878
1243.93 | 0.208319 | 8363.636 | 0.5323836
1246.34 | 0.209001 | 8386.613 | 0.533379
1248.44 | 0.209607 | 8409.59 | 0.534374
1250.36 | 0.210166 | 8432.567 | 0.5353686
1252.31 | 0.210725 | 8455.544 | 0.5363629
1254.04 | 0.211233 | 8478.521 | 0.5373568
1256.3 | 0.211892 | 8501.499 | 0.5383503
1258.18 | 0.212462 | 8524.476 | 0.5393435
1260.1 | 0.213038 | 8547.453 | 0.5403363
1261.69 | 0.21352 | 8570.43 | 0.5413287
1263.57 | 0.214092 | 8593.407 | 0.5423208
1265.39 | 0.214653 | 8616.384 | 0.5433125
1267.13 | 0.215196 | 8639.361 | 0.5443039
1268.89 | 0.215742 | 8662.338 | 0.5452949
1270.66 | 0.216304 | 8685.315 | 0.5462856
1272.13 | 0.216779 | 8708.292 | 0.547276
1273.77 | 0.217309 | 8731.269 | 0.5482659
1275.2 | 0.217776 | 8754.246 | 0.5492556
1276.79 | 0.218289 | 8777.223 | 0.5502449
1278.72 | 0.218931 | 8800.2 | 0.5512339
1280.49 | 0.219527 | 8823.177 | 0.5522225
1282.06 | 0.220059 | 8846.154 | 0.5532109
1283.88 | 0.220673 | 8869.131 | 0.5541988
1285.35 | 0.221175 | 8892.108 | 0.5551865
1286.93 | 0.221731 | 8915.085 | 0.5561739
1288.4 | 0.222241 | 8938.062 | 0.5571609
1289.98 | 0.222808 | 8961.039 | 0.5581476
1291.52 | 0.223347 | 8984.016 | 0.559134
1292.89 | 0.223842 | 9006.993 | 0.5601201
1294.19 | 0.224314 | 9029.97 | 0.5611058
1295.52 | 0.224803 | 9052.947 | 0.5620913
1297.04 | 0.225367 | 9075.924 | 0.5630765
1298.56 | 0.225928 | 9098.901 | 0.5640613
1299.85 | 0.226415 | 9121.878 | 0.5650459
1301.28 | 0.226957 | 9144.855 | 0.5660301
1302.85 | 0.227561 | 9167.832 | 0.5670141
1304.43 | 0.228177 | 9190.809 | 0.5679977
1305.94 | 0.228772 | 9213.786 | 0.5689811
1307.27 | 0.229295 | 9236.763 | 0.5699642
1308.59 | 0.229822 | 9259.74 | 0.570947
1310.11 | 0.230445 | 9282.717 | 0.5719295
1311.39 | 0.230965 | 9305.694 | 0.5729117
1312.73 | 0.231508 | 9328.671 | 0.5738936
1314.26 | 0.232155 | 9351.648 | 0.5748753
1315.41 | 0.232639 | 9374.625 | 0.5758567
1316.6 | 0.233145 | 9397.602 | 0.5768378
1317.9 | 0.233698 | 9420.579 | 0.5778186
1319.18 | 0.234259 | 9443.556 | 0.5787992
1320.52 | 0.234848 | 9466.533 | 0.5797794
1321.85 | 0.235437 | 9489.51 | 0.5807595
1323.14 | 0.236017 | 9512.488 | 0.5817392
1324.24 | 0.236521 | 9535.465 | 0.5827187
1325.27 | 0.237001 | 9558.442 | 0.5836979
1326.58 | 0.23762 | 9581.419 | 0.5846769
1327.84 | 0.238217 | 9604.396 | 0.5856556
1329.03 | 0.238775 | 9627.373 | 0.5866341
1330.03 | 0.239252 | 9650.35 | 0.5876123
1331.16 | 0.239789 | 9673.327 | 0.5885902
1332.3 | 0.240349 | 9696.304 | 0.5895679
1333.32 | 0.240853 | 9719.281 | 0.5905454
1334.4 | 0.241403 | 9742.258 | 0.5915226
1335.43 | 0.241924 | 9765.235 | 0.5924996
1336.32 | 0.242373 | 9788.212 | 0.5934763
1337.35 | 0.242912 | 9811.189 | 0.5944528
1338.42 | 0.243464 | 9834.166 | 0.595429
1339.42 | 0.244013 | 9857.143 | 0.596405
1340.44 | 0.244564 | 9880.12 | 0.5973808
1341.49 | 0.245126 | 9903.097 | 0.5983563
1342.44 | 0.245652 | 9926.074 | 0.5993316
1343.46 | 0.246219 | 9949.051 | 0.6003067
1344.41 | 0.246754 | 9972.028 | 0.6012815
1345.36 | 0.247309 | 9995.005 | 0.6022561
1346.31 | 0.247859 | 10017.98 | 0.6032305
1347.16 | 0.248363 | 10040.96 | 0.6042047
1348.08 | 0.248918 | 10063.94 | 0.6051786
1348.98 | 0.249453 | 10086.91 | 0.6061523
1349.78 | 0.249948 | 10109.89 | 0.6071258
1350.69 | 0.250513 | 10132.87 | 0.6080991
1351.52 | 0.251038 | 10155.84 | 0.6090722
1352.32 | 0.251544 | 10178.82 | 0.610045
1353.15 | 0.252086 | 10201.8 | 0.6110176
1353.91 | 0.252586 | 10224.78 | 0.6119901
1354.61 | 0.253046 | 10247.75 | 0.6129623
1355.29 | 0.253511 | 10270.73 | 0.6139343
1356.01 | 0.254 | 10293.71 | 0.6149061
1356.76 | 0.254526 | 10316.68 | 0.6158777
1357.44 | 0.255023 | 10339.66 | 0.6168491
1358.16 | 0.255537 | 10362.64 | 0.6178203
1358.83 | 0.25603 | 10385.61 | 0.6187912
1359.55 | 0.256562 | 10408.59 | 0.619762
1360.2 | 0.257053 | 10431.57 | 0.6207326
1360.88 | 0.257583 | 10454.55 | 0.621703
1361.55 | 0.258107 | 10477.52 | 0.6226732
1362.16 | 0.258578 | 10500.5 | 0.6236432
1362.9 | 0.259159 | 10523.48 | 0.624613
1363.57 | 0.259694 | 10546.45 | 0.6255826
1364.23 | 0.260232 | 10569.43 | 0.626552
1364.83 | 0.260733 | 10592.41 | 0.6275213
1365.47 | 0.261275 | 10615.38 | 0.6284903
1366.07 | 0.261785 | 10638.36 | 0.6294592
1366.72 | 0.262354 | 10661.34 | 0.6304279
1367.34 | 0.262903 | 10684.32 | 0.6313964
1367.97 | 0.26348 | 10707.29 | 0.6323647
1368.51 | 0.263969 | 10730.27 | 0.6333328
1369.04 | 0.264466 | 10753.25 | 0.6343008
1369.57 | 0.264981 | 10776.22 | 0.6352685
1370.07 | 0.265466 | 10799.2 | 0.6362361
1370.61 | 0.266007 | 10822.18 | 0.6372036
1371.09 | 0.266501 | 10845.15 | 0.6381708
1371.56 | 0.266991 | 10868.13 | 0.6391379
1371.99 | 0.267468 | 10891.11 | 0.6401048
1372.43 | 0.26795 | 10914.09 | 0.6410715
1372.86 | 0.268437 | 10937.06 | 0.6420381
1373.18 | 0.268801 | 10960.04 | 0.6430045
1373.49 | 0.269177 | 10983.02 | 0.6439707
1373.81 | 0.269561 | 11005.99 | 0.6449368
1374.14 | 0.269987 | 11028.97 | 0.6459027
1374.46 | 0.27041 | 11051.95 | 0.6468684
1374.78 | 0.27084 | 11074.93 | 0.647834
1375.08 | 0.271251 | 11097.9 | 0.6487994
1375.4 | 0.271709 | 11120.88 | 0.6497646
1375.71 | 0.272182 | 11143.86 | 0.6507297
1376.03 | 0.27266 | 11166.83 | 0.6516947
1376.33 | 0.273129 | 11189.81 | 0.6526594
1376.65 | 0.273664 | 11212.79 | 0.6536241
1376.95 | 0.274169 | 11235.76 | 0.6545885
1377.28 | 0.274777 | 11258.74 | 0.6555528
1377.6 | 0.275388 | 11281.72 | 0.656517
1377.9 | 0.275997 | 11304.7 | 0.657481
1378.22 | 0.276689 | 11327.67 | 0.6584449
1378.53 | 0.277446 | 11350.65 | 0.6594086
1378.85 | 0.278298 | 11373.63 | 0.6603721
1379.17 | 0.279278 | 11396.6 | 0.6613356
1379.47 | 0.280377 | 11419.58 | 0.6622988
1379.78 | 0.281806 | 11442.56 | 0.6632619
1380.42 | 0.29267 | 11477.02 | 0.6647064
0 | 0 | 0 | 0
0.68 | 0.00054 | 22.97702 | 0.002953016
4.25 | 0.001055 | 45.95405 | 0.005799635
11.95 | 0.001915 | 68.93107 | 0.008548298
18.44 | 0.002718 | 91.90809 | 0.01120647
25.48 | 0.003628 | 114.8851 | 0.01378076
32.63 | 0.004591 | 137.8621 | 0.0162768
39.06 | 0.005394 | 160.8392 | 0.0187003
47.1 | 0.00649 | 183.8162 | 0.02105598
53.27 | 0.007326 | 206.7932 | 0.02334809
59.56 | 0.008138 | 229.7702 | 0.02558051
66.55 | 0.008989 | 252.7473 | 0.02775677
74.16 | 0.009953 | 275.7243 | 0.0298801
82.07 | 0.010961 | 298.7013 | 0.03195344
88.86 | 0.011751 | 321.6783 | 0.03397949
96.1 | 0.012589 | 344.6553 | 0.03596076
103.56 | 0.01342 | 367.6324 | 0.03789952
110.95 | 0.014269 | 390.6094 | 0.03979789
117.96 | 0.015034 | 413.5864 | 0.04165784
123.96 | 0.015701 | 436.5634 | 0.04348118
130.54 | 0.016406 | 459.5405 | 0.0452696
137.36 | 0.017117 | 482.5175 | 0.04702466
145.58 | 0.017947 | 505.4945 | 0.04874785
150.89 | 0.018481 | 528.4715 | 0.05044052
157.78 | 0.019152 | 551.4486 | 0.05210395
164.89 | 0.019898 | 574.4256 | 0.05373935
171.06 | 0.02052 | 597.4026 | 0.05534784
176.67 | 0.021062 | 620.3796 | 0.05693045
182.82 | 0.021662 | 643.3566 | 0.05848819
188.96 | 0.022222 | 666.3337 | 0.06002202
195.99 | 0.022861 | 689.3107 | 0.06153283
202.41 | 0.023467 | 712.2877 | 0.06302144
210.19 | 0.024184 | 735.2647 | 0.06448864
218.08 | 0.024887 | 758.2418 | 0.06593518
225.45 | 0.02556 | 781.2188 | 0.06736176
231.27 | 0.026055 | 804.1958 | 0.06876906
237.68 | 0.026638 | 827.1728 | 0.07015771
245.36 | 0.027289 | 850.1499 | 0.07152832
253.3 | 0.027968 | 873.1269 | 0.07288145
260.94 | 0.028594 | 896.1039 | 0.07421767
267.95 | 0.029166 | 919.0809 | 0.07553748
274.57 | 0.029731 | 942.0579 | 0.07684138
282.76 | 0.030405 | 965.035 | 0.07812986
289.74 | 0.030951 | 988.012 | 0.07940336
297.63 | 0.031606 | 1010.989 | 0.08066232
304.67 | 0.032145 | 1033.966 | 0.08190714
311.29 | 0.032643 | 1056.943 | 0.08313823
318.88 | 0.033257 | 1079.92 | 0.08435597
326.02 | 0.033815 | 1102.897 | 0.08556071
332.71 | 0.034323 | 1125.874 | 0.08675281
339.77 | 0.034868 | 1148.851 | 0.0879326
347.46 | 0.035482 | 1171.828 | 0.0891004
353.89 | 0.035964 | 1194.805 | 0.09025652
360.18 | 0.036439 | 1217.782 | 0.09140125
367.35 | 0.036953 | 1240.759 | 0.09253489
375.23 | 0.03743 | 1263.736 | 0.09365769
381.85 | 0.037907 | 1286.713 | 0.09476994
388.77 | 0.038427 | 1309.69 | 0.09587187
396.66 | 0.039 | 1332.667 | 0.09696374
403.02 | 0.039445 | 1355.644 | 0.09804578
409.86 | 0.039928 | 1378.621 | 0.09911821
417.57 | 0.040488 | 1401.598 | 0.1001813
426.75 | 0.041099 | 1424.575 | 0.1012351
434.49 | 0.041685 | 1447.552 | 0.1022801
440.88 | 0.042104 | 1470.529 | 0.1033162
446.62 | 0.042523 | 1493.506 | 0.1043438
452.69 | 0.042913 | 1516.484 | 0.105363
459.4 | 0.043405 | 1539.461 | 0.1063739
466.15 | 0.043873 | 1562.438 | 0.1073768
472.79 | 0.044308 | 1585.415 | 0.1083719
479.57 | 0.044771 | 1608.392 | 0.1093592
487.18 | 0.045258 | 1631.369 | 0.110339
495.23 | 0.045822 | 1654.346 | 0.1113113
501.31 | 0.046212 | 1677.323 | 0.1122764
508.66 | 0.046716 | 1700.3 | 0.1132344
516.59 | 0.047238 | 1723.277 | 0.1141854
524 | 0.04771 | 1746.254 | 0.1151296
532.04 | 0.048262 | 1769.231 | 0.1160671
538.43 | 0.048651 | 1792.208 | 0.116998
544.9 | 0.049065 | 1815.185 | 0.1179224
552.11 | 0.049538 | 1838.162 | 0.1188405
559.37 | 0.050007 | 1861.139 | 0.1197523
566.93 | 0.050486 | 1884.116 | 0.120658
573.07 | 0.050866 | 1907.093 | 0.1215578
579.46 | 0.051267 | 1930.07 | 0.1224516
587.38 | 0.051798 | 1953.047 | 0.1233397
593.29 | 0.052112 | 1976.024 | 0.1242221
601.6 | 0.052669 | 1999.001 | 0.1250988
608.7 | 0.05312 | 2021.978 | 0.1259701
615.24 | 0.053514 | 2044.955 | 0.126836
621.85 | 0.053938 | 2067.932 | 0.1276965
629.01 | 0.054397 | 2090.909 | 0.1285519
636.38 | 0.054813 | 2113.886 | 0.1294021
643.02 | 0.055252 | 2136.863 | 0.1302472
650.88 | 0.055705 | 2159.84 | 0.1310874
657.84 | 0.056158 | 2182.817 | 0.1319227
665.21 | 0.056565 | 2205.794 | 0.1327532
672.59 | 0.057028 | 2228.771 | 0.1335789
680.59 | 0.057522 | 2251.748 | 0.1344
686.97 | 0.05791 | 2274.725 | 0.1352165
693.41 | 0.058259 | 2297.702 | 0.1360284
699.83 | 0.05865 | 2320.679 | 0.136836
705.74 | 0.058986 | 2343.656 | 0.1376391
711.44 | 0.059296 | 2366.633 | 0.1384379
718.25 | 0.059714 | 2389.61 | 0.1392325
726.76 | 0.060238 | 2412.587 | 0.1400229
735.74 | 0.060762 | 2435.564 | 0.1408091
742.69 | 0.061119 | 2458.541 | 0.1415913
749.05 | 0.061546 | 2481.518 | 0.1423695
754.37 | 0.061874 | 2504.496 | 0.1431437
762.1 | 0.062305 | 2527.473 | 0.1439141
769.04 | 0.062706 | 2550.45 | 0.1446806
774.48 | 0.063056 | 2573.427 | 0.1454433
781.08 | 0.063435 | 2596.404 | 0.1462023
786.71 | 0.063745 | 2619.381 | 0.1469576
794.16 | 0.06417 | 2642.358 | 0.1477092
799.45 | 0.06447 | 2665.335 | 0.1484573
806.09 | 0.064848 | 2688.312 | 0.1492019
811.76 | 0.06518 | 2711.289 | 0.149943
818.66 | 0.065556 | 2734.266 | 0.1506806
824.81 | 0.065944 | 2757.243 | 0.1514149
830.02 | 0.066235 | 2780.22 | 0.1521457
837.59 | 0.066662 | 2803.197 | 0.1528733
843.56 | 0.067018 | 2826.174 | 0.1535977
850.32 | 0.067413 | 2849.151 | 0.1543188
857.61 | 0.06781 | 2872.128 | 0.1550367
862.08 | 0.068065 | 2895.105 | 0.1557515
869.41 | 0.068492 | 2918.082 | 0.1564632
874.36 | 0.068744 | 2941.059 | 0.1571719
879.39 | 0.069047 | 2964.036 | 0.1578775
886.53 | 0.069433 | 2987.013 | 0.1585801
892.23 | 0.069745 | 3009.99 | 0.1592798
900.27 | 0.0702 | 3032.967 | 0.1599766
905.25 | 0.07047 | 3055.944 | 0.1606705
909.67 | 0.070749 | 3078.921 | 0.1613615
917.64 | 0.071188 | 3101.898 | 0.1620498
924.3 | 0.071585 | 3124.875 | 0.1627353
930.52 | 0.071924 | 3147.852 | 0.163418
938.15 | 0.072359 | 3170.829 | 0.1640981
945.41 | 0.072759 | 3193.806 | 0.1647754
951.34 | 0.073074 | 3216.783 | 0.1654501
958.05 | 0.073455 | 3239.76 | 0.1661222
963.76 | 0.07379 | 3262.737 | 0.1667917
970.9 | 0.074159 | 3285.714 | 0.1674587
976.62 | 0.074512 | 3308.691 | 0.1681231
981.99 | 0.074798 | 3331.668 | 0.168785
987.72 | 0.07511 | 3354.645 | 0.1694445
994.97 | 0.075516 | 3377.622 | 0.1701015
1000.23 | 0.075783 | 3400.599 | 0.1707561
1007.7 | 0.076212 | 3423.576 | 0.1714083
1013.29 | 0.076522 | 3446.553 | 0.1720582
1019.95 | 0.076904 | 3469.53 | 0.1727057
1027.17 | 0.077276 | 3492.507 | 0.1733509
1034.82 | 0.077696 | 3515.485 | 0.1739938
1041.47 | 0.078059 | 3538.462 | 0.1746344
1048.98 | 0.078472 | 3561.439 | 0.1752728
1056.3 | 0.078916 | 3584.416 | 0.175909
1063.41 | 0.079311 | 3607.393 | 0.176543
1070.57 | 0.079692 | 3630.37 | 0.1771749
1077.21 | 0.080039 | 3653.347 | 0.1778046
1084.33 | 0.080462 | 3676.324 | 0.1784321
1091.83 | 0.080845 | 3699.301 | 0.1790576
1098.8 | 0.081205 | 3722.278 | 0.179681
1105.12 | 0.081573 | 3745.255 | 0.1803023
1111.48 | 0.08193 | 3768.232 | 0.1809216
1117.52 | 0.08225 | 3791.209 | 0.1815388
1124.29 | 0.082621 | 3814.186 | 0.1821541
1130.33 | 0.082954 | 3837.163 | 0.1827674
1136.97 | 0.083335 | 3860.14 | 0.1833787
1144.31 | 0.083695 | 3883.117 | 0.1839881
1150.3 | 0.08404 | 3906.094 | 0.1845956
1156.69 | 0.084408 | 3929.071 | 0.1852011
1163.28 | 0.084751 | 3952.048 | 0.1858048
1171.76 | 0.085237 | 3975.025 | 0.1864066
1177.26 | 0.085536 | 3998.002 | 0.1870066
1184.09 | 0.085899 | 4020.979 | 0.1876048
1191.28 | 0.086263 | 4043.956 | 0.1882011
1196.53 | 0.086547 | 4066.933 | 0.1887956
1202.99 | 0.086931 | 4089.91 | 0.1893884
1210.92 | 0.087345 | 4112.887 | 0.1899794
1216.72 | 0.087684 | 4135.864 | 0.1905687
1221.59 | 0.087907 | 4158.841 | 0.1911562
1227.5 | 0.088281 | 4181.818 | 0.191742
1234.71 | 0.088668 | 4204.795 | 0.1923261
1241.23 | 0.089003 | 4227.772 | 0.1929086
1246.19 | 0.089284 | 4250.749 | 0.1934893
1252.06 | 0.089605 | 4273.726 | 0.1940684
1257.43 | 0.089919 | 4296.703 | 0.1946459
1263.69 | 0.090224 | 4319.68 | 0.1952218
1269.78 | 0.090588 | 4342.657 | 0.1957961
1278.25 | 0.091028 | 4365.634 | 0.1963687
1285.43 | 0.091438 | 4388.611 | 0.1969398
1292.42 | 0.091776 | 4411.588 | 0.1975093
1298.99 | 0.092183 | 4434.565 | 0.1980773
1306.12 | 0.092576 | 4457.542 | 0.1986438
1313.31 | 0.092958 | 4480.519 | 0.1992087
1319.16 | 0.093272 | 4503.497 | 0.1997721
1324.39 | 0.093561 | 4526.474 | 0.200334
1330.74 | 0.093876 | 4549.451 | 0.2008944
1337.08 | 0.094217 | 4572.428 | 0.2014533
1343.27 | 0.094588 | 4595.405 | 0.2020108
1349.9 | 0.094931 | 4618.382 | 0.2025669
1356.22 | 0.095287 | 4641.359 | 0.2031215
1364.48 | 0.09571 | 4664.336 | 0.2036747
1370.22 | 0.096052 | 4687.313 | 0.2042265
1377.46 | 0.09646 | 4710.29 | 0.2047768
1383.41 | 0.096796 | 4733.267 | 0.2053258
1389.07 | 0.097086 | 4756.244 | 0.2058734
1395.84 | 0.097447 | 4779.221 | 0.2064197
1402.37 | 0.097842 | 4802.198 | 0.2069646
1409.51 | 0.098218 | 4825.175 | 0.2075081
1415.51 | 0.098546 | 4848.152 | 0.2080504
1423.07 | 0.098949 | 4871.129 | 0.2085913
1429.29 | 0.099274 | 4894.106 | 0.2091309
1435.4 | 0.099611 | 4917.083 | 0.2096692
1442.12 | 0.099999 | 4940.06 | 0.2102062
1449.78 | 0.100396 | 4963.037 | 0.2107419
1456.52 | 0.100793 | 4986.014 | 0.2112763
1461.4 | 0.101052 | 5008.991 | 0.2118095
1466.98 | 0.101337 | 5031.968 | 0.2123415
1473.39 | 0.101715 | 5054.945 | 0.2128722
1480.15 | 0.10206 | 5077.922 | 0.2134017
1486.64 | 0.102434 | 5100.899 | 0.2139299
1492.61 | 0.102767 | 5123.876 | 0.214457
1498.4 | 0.10309 | 5146.853 | 0.2149828
1505.02 | 0.103459 | 5169.83 | 0.2155075
1510.36 | 0.103762 | 5192.807 | 0.216031
1516.12 | 0.104085 | 5215.784 | 0.2165533
1523.41 | 0.10449 | 5238.761 | 0.2170744
1531.49 | 0.104937 | 5261.738 | 0.2175944
1540.28 | 0.105432 | 5284.715 | 0.2181132
1547.52 | 0.105836 | 5307.692 | 0.2186309
1554.23 | 0.106193 | 5330.669 | 0.2191475
1561.08 | 0.106571 | 5353.646 | 0.2196629
1568.11 | 0.106979 | 5376.623 | 0.2201772
1576.28 | 0.107433 | 5399.6 | 0.2206905
1582.47 | 0.107775 | 5422.577 | 0.2212026
1589.88 | 0.108194 | 5445.554 | 0.2217136
1596.67 | 0.108556 | 5468.531 | 0.2222236
1603.96 | 0.108971 | 5491.508 | 0.2227325
1610.32 | 0.109332 | 5514.486 | 0.2232403
1618.58 | 0.109821 | 5537.463 | 0.223747
1624.48 | 0.110142 | 5560.44 | 0.2242528
1632.97 | 0.110639 | 5583.417 | 0.2247574
1640.9 | 0.111104 | 5606.394 | 0.2252611
1648.62 | 0.111538 | 5629.371 | 0.2257637
1655.65 | 0.111931 | 5652.348 | 0.2262652
1662.36 | 0.112327 | 5675.325 | 0.2267658
1669.61 | 0.112737 | 5698.302 | 0.2272654
1675.84 | 0.113074 | 5721.279 | 0.2277639
1682.58 | 0.113484 | 5744.256 | 0.2282615
1690.23 | 0.113917 | 5767.233 | 0.2287581
1696.54 | 0.114292 | 5790.21 | 0.2292537
1702.51 | 0.114642 | 5813.187 | 0.2297483
1709.57 | 0.115025 | 5836.164 | 0.230242
1715.61 | 0.115406 | 5859.141 | 0.2307347
1721.42 | 0.11573 | 5882.118 | 0.2312265
1727.44 | 0.116089 | 5905.095 | 0.2317173
1734.8 | 0.116526 | 5928.072 | 0.2322072
1741.05 | 0.11689 | 5951.049 | 0.2326961
1747.79 | 0.117251 | 5974.026 | 0.2331842
1753.47 | 0.117605 | 5997.003 | 0.2336713
1761.11 | 0.118091 | 6019.98 | 0.2341574
1767.82 | 0.118482 | 6042.957 | 0.2346427
1774.06 | 0.118825 | 6065.934 | 0.2351271
1779.39 | 0.119157 | 6088.911 | 0.2356106
1784.93 | 0.119494 | 6111.888 | 0.2360932
1791.84 | 0.119905 | 6134.865 | 0.2365749
1796.63 | 0.120197 | 6157.842 | 0.2370557
1803.35 | 0.120588 | 6180.819 | 0.2375357
1808.84 | 0.120917 | 6203.796 | 0.2380148
1815.27 | 0.121305 | 6226.773 | 0.238493
1823.01 | 0.121778 | 6249.75 | 0.2389704
1830.26 | 0.122221 | 6272.727 | 0.2394469
1836.1 | 0.122574 | 6295.704 | 0.2399226
1842.26 | 0.123122 | 6318.681 | 0.2403974
1848.99 | 0.123608 | 6341.658 | 0.2408714
1854.31 | 0.123952 | 6364.635 | 0.2413446
1857.91 | 0.124172 | 6387.612 | 0.241817
1863.33 | 0.124612 | 6410.589 | 0.2422885
1870.5 | 0.125059 | 6433.566 | 0.2427593
1876.71 | 0.125446 | 6456.543 | 0.2432292
1883.25 | 0.125841 | 6479.52 | 0.2436983
1889.52 | 0.126243 | 6502.498 | 0.2441666
1895.6 | 0.126641 | 6525.475 | 0.2446342
1904.34 | 0.127195 | 6548.452 | 0.2451009
1908.79 | 0.127487 | 6571.429 | 0.2455669
1914.28 | 0.127839 | 6594.406 | 0.2460321
1921.78 | 0.128333 | 6617.383 | 0.2464965
1926.96 | 0.128668 | 6640.36 | 0.2469601
1932.77 | 0.129049 | 6663.337 | 0.247423
1938.59 | 0.129437 | 6686.314 | 0.2478851
1946.14 | 0.12993 | 6709.291 | 0.2483465
1952.66 | 0.13034 | 6732.268 | 0.2488071
1958.32 | 0.130689 | 6755.245 | 0.249267
1966.02 | 0.131223 | 6778.222 | 0.2497261
1971.63 | 0.13158 | 6801.199 | 0.2501846
1977.04 | 0.131923 | 6824.176 | 0.2506422
1983.69 | 0.132376 | 6847.153 | 0.2510992
1991.82 | 0.132909 | 6870.13 | 0.2515554
1998.66 | 0.133377 | 6893.107 | 0.2520109
2003.78 | 0.13371 | 6916.084 | 0.2524657
2010.54 | 0.134168 | 6939.061 | 0.2529198
2018.88 | 0.134727 | 6962.038 | 0.2533731
2025.52 | 0.135167 | 6985.015 | 0.2538258
2031.8 | 0.135596 | 7007.992 | 0.2542778
2037.9 | 0.135999 | 7030.969 | 0.2547291
2044.66 | 0.136462 | 7053.946 | 0.2551797
2049.63 | 0.136815 | 7076.923 | 0.2556296
2055.29 | 0.137212 | 7099.9 | 0.2560788
2059.45 | 0.137482 | 7122.877 | 0.2565274
2063.25 | 0.137755 | 7145.854 | 0.2569752
2068.84 | 0.138157 | 7168.831 | 0.2574225
2075.45 | 0.138601 | 7191.808 | 0.257869
2080.77 | 0.138977 | 7214.785 | 0.2583149
2085.61 | 0.139344 | 7237.762 | 0.2587601
2091.75 | 0.13978 | 7260.739 | 0.2592047
2097.17 | 0.140173 | 7283.716 | 0.2596486
2104.14 | 0.140664 | 7306.693 | 0.2600919
2110.67 | 0.141134 | 7329.67 | 0.2605345
2116.29 | 0.141514 | 7352.647 | 0.2609765
2121.81 | 0.141949 | 7375.624 | 0.2614179
2128.04 | 0.142382 | 7398.601 | 0.2618586
2135.23 | 0.142886 | 7421.578 | 0.2622987
2140.62 | 0.143274 | 7444.555 | 0.2627382
2145.17 | 0.143631 | 7467.532 | 0.263177
2151.26 | 0.144065 | 7490.509 | 0.2636152
2156.85 | 0.144473 | 7513.487 | 0.2640529
2162.46 | 0.144906 | 7536.464 | 0.2644899
2168.18 | 0.145347 | 7559.441 | 0.2649263
2173.47 | 0.145731 | 7582.418 | 0.2653621
2177.81 | 0.146073 | 7605.395 | 0.2657972
2184.38 | 0.146578 | 7628.372 | 0.2662318
2192.24 | 0.147172 | 7651.349 | 0.2666658
2197.73 | 0.147558 | 7674.326 | 0.2670993
2203.82 | 0.148044 | 7697.303 | 0.2675321
2211.93 | 0.148694 | 7720.28 | 0.2679643
2219.27 | 0.14922 | 7743.257 | 0.268396
2226.31 | 0.149817 | 7766.234 | 0.268827
2234.77 | 0.150486 | 7789.211 | 0.2692575
2242.58 | 0.151121 | 7812.188 | 0.2696875
2250.96 | 0.151778 | 7835.165 | 0.2701168
2257.08 | 0.152273 | 7858.142 | 0.2705456
2264.79 | 0.15289 | 7881.119 | 0.2709738
2271.7 | 0.153456 | 7904.096 | 0.2714015
2278.36 | 0.153999 | 7927.073 | 0.2718286
2285.53 | 0.154611 | 7950.05 | 0.2722552
2292.77 | 0.155233 | 7973.027 | 0.2726812
2299.2 | 0.155777 | 7996.004 | 0.2731066
2306.7 | 0.156393 | 8018.981 | 0.2735315
2313.13 | 0.156947 | 8041.958 | 0.2739559
2319.85 | 0.157516 | 8064.935 | 0.2743797
2326.01 | 0.158062 | 8087.912 | 0.274803
2333 | 0.158675 | 8110.889 | 0.2752257
2340.51 | 0.159356 | 8133.866 | 0.275648
2346.03 | 0.159845 | 8156.843 | 0.2760696
2353.29 | 0.160503 | 8179.82 | 0.2764908
2359.45 | 0.161051 | 8202.797 | 0.2769114
2365.3 | 0.161591 | 8225.774 | 0.2773315
2371.81 | 0.162174 | 8248.751 | 0.2777511
2378.73 | 0.162814 | 8271.728 | 0.2781702
2384.37 | 0.163354 | 8294.705 | 0.2785888
2391.83 | 0.164059 | 8317.682 | 0.2790068
2399.01 | 0.164732 | 8340.659 | 0.2794243
2404.51 | 0.165275 | 8363.636 | 0.2798414
2410.5 | 0.165854 | 8386.613 | 0.2802579
2418.06 | 0.166603 | 8409.59 | 0.2806739
2425.89 | 0.167363 | 8432.567 | 0.2810895
2430.68 | 0.167885 | 8455.544 | 0.2815045
2437.05 | 0.168504 | 8478.521 | 0.281919
2443.62 | 0.16917 | 8501.499 | 0.2823331
2450.98 | 0.169942 | 8524.476 | 0.2827466
2457.19 | 0.170602 | 8547.453 | 0.2831597
2463.19 | 0.171217 | 8570.43 | 0.2835723
2470.22 | 0.171963 | 8593.407 | 0.2839844
2477.24 | 0.172731 | 8616.384 | 0.284396
2484.7 | 0.17354 | 8639.361 | 0.2848072
2490.78 | 0.174203 | 8662.338 | 0.2852179
2498.37 | 0.175061 | 8685.315 | 0.2856281
2506.11 | 0.175952 | 8708.292 | 0.2860378
2511.7 | 0.176583 | 8731.269 | 0.2864471
2517.76 | 0.177274 | 8754.246 | 0.2868559
2525.3 | 0.178152 | 8777.223 | 0.2872642
2530.87 | 0.178856 | 8800.2 | 0.2876721
2538.16 | 0.179693 | 8823.177 | 0.2880795
2543.27 | 0.180372 | 8846.154 | 0.2884865
2549.82 | 0.181192 | 8869.131 | 0.288893
2555.5 | 0.18187 | 8892.108 | 0.289299
2559.35 | 0.18238 | 8915.085 | 0.2897046
2564.27 | 0.183038 | 8938.062 | 0.2901098
2570.83 | 0.183889 | 8961.039 | 0.2905145
2574.8 | 0.184417 | 8984.016 | 0.2909188
2579.74 | 0.185091 | 9006.993 | 0.2913226
2585.75 | 0.185909 | 9029.97 | 0.291726
2590.32 | 0.186513 | 9052.947 | 0.292129
2595.21 | 0.187223 | 9075.924 | 0.2925315
2601.55 | 0.188079 | 9098.901 | 0.2929336
2606.77 | 0.188848 | 9121.878 | 0.2933352
2612.84 | 0.189724 | 9144.855 | 0.2937364
2618.55 | 0.190597 | 9167.832 | 0.2941372
2624.66 | 0.191541 | 9190.809 | 0.2945376
2630.71 | 0.19246 | 9213.786 | 0.2949376
2634.77 | 0.193098 | 9236.763 | 0.2953371
2641.04 | 0.194105 | 9259.74 | 0.2957362
2646.4 | 0.195 | 9282.717 | 0.2961349
2651.14 | 0.195803 | 9305.694 | 0.2965332
2656.23 | 0.196683 | 9328.671 | 0.2969311
2661.22 | 0.197531 | 9351.648 | 0.2973285
2666.02 | 0.198363 | 9374.625 | 0.2977256
2668.94 | 0.198866 | 9397.602 | 0.2981222
2673.61 | 0.199761 | 9420.579 | 0.2985184
2677.35 | 0.200466 | 9443.556 | 0.2989143
2680.85 | 0.201128 | 9466.533 | 0.2993097
2685.84 | 0.20209 | 9489.51 | 0.2997047
2690.43 | 0.202985 | 9512.488 | 0.3000993
2696.14 | 0.204144 | 9535.465 | 0.3004936
2700.26 | 0.204997 | 9558.442 | 0.3008874
2703.95 | 0.205767 | 9581.419 | 0.3012809
2707.5 | 0.20655 | 9604.396 | 0.3016739
2710.65 | 0.207213 | 9627.373 | 0.3020666
2713.19 | 0.207814 | 9650.35 | 0.3024589
2717.63 | 0.208842 | 9673.327 | 0.3028508
2720.93 | 0.2096 | 9696.304 | 0.3032423
2724 | 0.21034 | 9719.281 | 0.3036334
2727.69 | 0.211242 | 9742.258 | 0.3040241
2731.31 | 0.212141 | 9765.235 | 0.3044145
2734.35 | 0.212949 | 9788.212 | 0.3048045
2737.62 | 0.213813 | 9811.189 | 0.3051941
2741.29 | 0.214813 | 9834.166 | 0.3055833
2744.31 | 0.21563 | 9857.143 | 0.3059722
2746 | 0.216199 | 9880.12 | 0.3063607
2746.6 | 0.216725 | 9903.097 | 0.3067488
2748.32 | 0.217422 | 9926.074 | 0.3071366
2750.94 | 0.218306 | 9949.051 | 0.307524
2754.09 | 0.219338 | 9972.028 | 0.307911
2757.01 | 0.220255 | 9995.005 | 0.3082977
2759.96 | 0.221201 | 10017.98 | 0.308684
2763.18 | 0.222236 | 10040.96 | 0.3090699
2765.79 | 0.223067 | 10063.94 | 0.3094555
2768.86 | 0.224125 | 10086.91 | 0.3098407
2771.21 | 0.224934 | 10109.89 | 0.3102256
2773.38 | 0.225695 | 10132.87 | 0.3106102
2776.43 | 0.226767 | 10155.84 | 0.3109943
2779.08 | 0.227728 | 10178.82 | 0.3113781
2781.45 | 0.228637 | 10201.8 | 0.3117616
2783.86 | 0.229588 | 10224.78 | 0.3121447
2786.21 | 0.230548 | 10247.75 | 0.3125275
2788.31 | 0.231435 | 10270.73 | 0.31291
2790.2 | 0.232261 | 10293.71 | 0.3132921
2792.16 | 0.233127 | 10316.68 | 0.3136738
2794.23 | 0.234082 | 10339.66 | 0.3140552
2796.5 | 0.235184 | 10362.64 | 0.3144363
2798.84 | 0.236252 | 10385.61 | 0.314817
2800.96 | 0.237218 | 10408.59 | 0.3151974
2803.19 | 0.238223 | 10431.57 | 0.3155775
2805.08 | 0.239092 | 10454.55 | 0.3159572
2807.13 | 0.240053 | 10477.52 | 0.3163366
2809.07 | 0.240985 | 10500.5 | 0.3167157
2811.07 | 0.241928 | 10523.48 | 0.3170945
2812.97 | 0.242862 | 10546.45 | 0.3174729
2814.94 | 0.243879 | 10569.43 | 0.317851
2817.13 | 0.244982 | 10592.41 | 0.3182287
2818.89 | 0.245897 | 10615.38 | 0.3186062
2820.73 | 0.246855 | 10638.36 | 0.3189833
2822.41 | 0.247757 | 10661.34 | 0.3193601
2823.78 | 0.248522 | 10684.32 | 0.3197366
2825 | 0.249185 | 10707.29 | 0.3201127
2826.29 | 0.24994 | 10730.27 | 0.3204886
2827.49 | 0.250646 | 10753.25 | 0.3208641
2828.5 | 0.251232 | 10776.22 | 0.3212393
2829.64 | 0.251958 | 10799.2 | 0.3216142
2830.72 | 0.252642 | 10822.18 | 0.3219888
2831.46 | 0.253103 | 10845.15 | 0.3223631
2832.21 | 0.253618 | 10868.13 | 0.3227371
2832.99 | 0.254124 | 10891.11 | 0.3231108
2833.81 | 0.254714 | 10914.09 | 0.3234841
2834.51 | 0.255207 | 10937.06 | 0.3238572
2835.28 | 0.255762 | 10960.04 | 0.3242299
2836.05 | 0.256329 | 10983.02 | 0.3246024
2836.75 | 0.256868 | 11005.99 | 0.3249745
2837.48 | 0.257455 | 11028.97 | 0.3253464
2838.23 | 0.258082 | 11051.95 | 0.3257179
2838.88 | 0.258621 | 11074.93 | 0.3260892
2839.37 | 0.259052 | 11097.9 | 0.3264601
2839.9 | 0.259513 | 11120.88 | 0.3268308
2840.43 | 0.260014 | 11143.86 | 0.3272012
2840.97 | 0.260532 | 11166.83 | 0.3275712
2841.5 | 0.261071 | 11189.81 | 0.327941
2841.97 | 0.261592 | 11212.79 | 0.3283105
2842.5 | 0.262199 | 11235.76 | 0.3286797
2843 | 0.262819 | 11258.74 | 0.3290486
2843.34 | 0.263235 | 11281.72 | 0.3294173
2843.64 | 0.263646 | 11304.7 | 0.3297856
2843.94 | 0.264089 | 11327.67 | 0.3301536
2844.24 | 0.264601 | 11350.65 | 0.3305214
2844.56 | 0.265152 | 11373.63 | 0.3308889
2844.86 | 0.265788 | 11396.6 | 0.3312561
2845.16 | 0.266492 | 11419.58 | 0.331623
2845.47 | 0.267499 | 11442.56 | 0.3319897
2846.09 | 0.277129 | 11477.02 | 0.3325391
0 | 0 | 0 | 0
0 | 0 | 22.97702 | 0.001805368
0 | 0 | 45.95405 | 0.003564583
0 | 1e-06 | 68.93107 | 0.005280204
0.01 | 3e-06 | 91.90809 | 0.006954581
0.01 | 1e-06 | 114.8851 | 0.008589875
0.01 | 1e-06 | 137.8621 | 0.01018808
0.01 | 8e-06 | 160.8392 | 0.01175099
0.01 | 8e-06 | 183.8162 | 0.01328037
0.01 | 5.3e-05 | 206.7932 | 0.0147778
0.02 | 6.4e-05 | 229.7702 | 0.01624475
0.02 | 6.4e-05 | 252.7473 | 0.01768259
0.02 | 6.4e-05 | 275.7243 | 0.01909258
0.02 | 6.4e-05 | 298.7013 | 0.02047593
0.02 | 7.4e-05 | 321.6783 | 0.02183375
0.02 | 7.4e-05 | 344.6553 | 0.02316709
0.03 | 7.3e-05 | 367.6324 | 0.02447692
0.03 | 7.1e-05 | 390.6094 | 0.02576418
0.03 | 7e-05 | 413.5864 | 0.02702973
0.03 | 6.8e-05 | 436.5634 | 0.02827439
0.03 | 6.7e-05 | 459.5405 | 0.02949893
0.04 | 7.1e-05 | 482.5175 | 0.03070408
0.04 | 7.1e-05 | 505.4945 | 0.03189054
0.04 | 8.1e-05 | 528.4715 | 0.03305895
0.04 | 8.2e-05 | 551.4486 | 0.03420994
0.04 | 8.4e-05 | 574.4256 | 0.03534408
0.05 | 8.4e-05 | 597.4026 | 0.03646194
0.05 | 8.3e-05 | 620.3796 | 0.03756405
0.05 | 8.3e-05 | 643.3566 | 0.03865091
0.05 | 8.3e-05 | 666.3337 | 0.039723
0.06 | 8.2e-05 | 689.3107 | 0.04078078
0.06 | 8.2e-05 | 712.2877 | 0.04182467
0.06 | 8.3e-05 | 735.2647 | 0.0428551
0.07 | 8.3e-05 | 758.2418 | 0.04387246
0.08 | 8.6e-05 | 781.2188 | 0.04487713
0.08 | 8.8e-05 | 804.1958 | 0.04586947
0.08 | 8.8e-05 | 827.1728 | 0.04684983
0.09 | 8.8e-05 | 850.1499 | 0.04781853
0.1 | 8.9e-05 | 873.1269 | 0.04877591
0.11 | 9e-05 | 896.1039 | 0.04972225
0.12 | 9.2e-05 | 919.0809 | 0.05065787
0.13 | 9.3e-05 | 942.0579 | 0.05158303
0.13 | 8.9e-05 | 965.035 | 0.05249801
0.13 | 8.9e-05 | 988.012 | 0.05340307
0.14 | 9.4e-05 | 1010.989 | 0.05429845
0.15 | 9.2e-05 | 1033.966 | 0.05518439
0.16 | 9.2e-05 | 1056.943 | 0.05606113
0.17 | 9.1e-05 | 1079.92 | 0.05692888
0.18 | 9.2e-05 | 1102.897 | 0.05778786
0.19 | 9.5e-05 | 1125.874 | 0.05863828
0.19 | 9.5e-05 | 1148.851 | 0.05948034
0.21 | 9.8e-05 | 1171.828 | 0.06031422
0.24 | 0.000115 | 1194.805 | 0.06114011
0.26 | 0.000129 | 1217.782 | 0.06195819
0.28 | 0.000129 | 1240.759 | 0.06276864
0.3 | 0.000129 | 1263.736 | 0.06357161
0.32 | 0.000129 | 1286.713 | 0.06436728
0.32 | 0.000129 | 1309.69 | 0.06515579
0.35 | 0.000129 | 1332.667 | 0.0659373
0.38 | 0.000128 | 1355.644 | 0.06671196
0.43 | 0.000128 | 1378.621 | 0.0674799
0.48 | 0.000124 | 1401.598 | 0.06824127
0.52 | 0.000123 | 1424.575 | 0.06899619
0.57 | 0.00012 | 1447.552 | 0.0697448
0.57 | 0.00012 | 1470.529 | 0.07048722
0.61 | 0.000117 | 1493.506 | 0.07122356
0.66 | 0.00012 | 1516.484 | 0.07195396
0.7 | 0.000121 | 1539.461 | 0.07267851
0.75 | 0.000121 | 1562.438 | 0.07339734
0.79 | 0.000124 | 1585.415 | 0.07411055
0.85 | 0.000127 | 1608.392 | 0.07481825
0.85 | 0.000127 | 1631.369 | 0.07552053
0.89 | 0.000136 | 1654.346 | 0.07621749
0.94 | 0.000142 | 1677.323 | 0.07690924
0.98 | 0.000143 | 1700.3 | 0.07759585
1.03 | 0.000152 | 1723.277 | 0.07827744
1.07 | 0.000153 | 1746.254 | 0.07895407
1.12 | 0.000151 | 1769.231 | 0.07962585
1.12 | 0.000151 | 1792.208 | 0.08029284
1.16 | 0.000152 | 1815.185 | 0.08095514
1.21 | 0.000162 | 1838.162 | 0.08161283
1.26 | 0.000159 | 1861.139 | 0.08226597
1.31 | 0.000169 | 1884.116 | 0.08291465
1.35 | 0.000168 | 1907.093 | 0.08355894
1.4 | 0.000179 | 1930.07 | 0.08419891
1.4 | 0.000179 | 1953.047 | 0.08483463
1.44 | 0.000178 | 1976.024 | 0.08546616
1.49 | 0.000176 | 1999.001 | 0.08609359
1.53 | 0.000177 | 2021.978 | 0.08671696
1.58 | 0.000188 | 2044.955 | 0.08733634
1.63 | 0.000191 | 2067.932 | 0.0879518
1.68 | 0.00019 | 2090.909 | 0.08856339
1.68 | 0.00019 | 2113.886 | 0.08917118
1.72 | 0.000192 | 2136.863 | 0.08977522
1.77 | 0.000205 | 2159.84 | 0.09037556
1.8 | 0.000213 | 2182.817 | 0.09097227
1.85 | 0.000222 | 2205.794 | 0.09156539
1.9 | 0.000226 | 2228.771 | 0.09215498
1.94 | 0.000226 | 2251.748 | 0.09274109
1.94 | 0.000226 | 2274.725 | 0.09332377
1.99 | 0.00023 | 2297.702 | 0.09390307
2.03 | 0.000234 | 2320.679 | 0.09447903
2.08 | 0.000233 | 2343.656 | 0.09505171
2.12 | 0.000239 | 2366.633 | 0.09562114
2.17 | 0.000252 | 2389.61 | 0.09618738
2.22 | 0.000255 | 2412.587 | 0.09675047
2.22 | 0.000255 | 2435.564 | 0.09731045
2.27 | 0.000263 | 2458.541 | 0.09786737
2.55 | 0.000281 | 2481.518 | 0.09842126
4.05 | 0.000447 | 2504.496 | 0.09897216
5.3 | 0.000547 | 2527.473 | 0.09952012
6.8 | 0.00067 | 2550.45 | 0.1000652
8.05 | 0.00077 | 2573.427 | 0.1006074
8.05 | 0.00077 | 2596.404 | 0.1011467
9.55 | 0.000897 | 2619.381 | 0.1016833
10.8 | 0.001002 | 2642.358 | 0.1022171
12.3 | 0.001131 | 2665.335 | 0.1027481
13.55 | 0.001233 | 2688.312 | 0.1032765
15.05 | 0.001376 | 2711.289 | 0.1038022
16.3 | 0.001473 | 2734.266 | 0.1043253
16.3 | 0.001473 | 2757.243 | 0.1048459
17.8 | 0.001624 | 2780.22 | 0.1053638
19.8 | 0.001803 | 2803.197 | 0.1058792
22.8 | 0.002058 | 2826.174 | 0.1063922
25.3 | 0.002272 | 2849.151 | 0.1069026
28.3 | 0.002574 | 2872.128 | 0.1074107
30.8 | 0.002785 | 2895.105 | 0.1079163
30.8 | 0.002785 | 2918.082 | 0.1084195
33.8 | 0.003057 | 2941.059 | 0.1089204
36.3 | 0.003293 | 2964.036 | 0.109419
39.3 | 0.003581 | 2987.013 | 0.1099153
41.8 | 0.003823 | 3009.99 | 0.1104093
44.8 | 0.004106 | 3032.967 | 0.110901
47.3 | 0.004333 | 3055.944 | 0.1113905
47.3 | 0.004333 | 3078.921 | 0.1118779
50.3 | 0.004616 | 3101.898 | 0.1123631
52.8 | 0.004861 | 3124.875 | 0.1128461
55.8 | 0.005132 | 3147.852 | 0.113327
58.3 | 0.005356 | 3170.829 | 0.1138058
61.31 | 0.00564 | 3193.806 | 0.1142825
63.81 | 0.005878 | 3216.783 | 0.1147572
63.81 | 0.005878 | 3239.76 | 0.1152299
66.81 | 0.006165 | 3262.737 | 0.1157005
69.31 | 0.006389 | 3285.714 | 0.1161692
72.31 | 0.006679 | 3308.691 | 0.1166359
74.81 | 0.006915 | 3331.668 | 0.1171006
77.81 | 0.007194 | 3354.645 | 0.1175634
80.31 | 0.007416 | 3377.622 | 0.1180243
80.31 | 0.007416 | 3400.599 | 0.1184834
82.81 | 0.00764 | 3423.576 | 0.1189406
85.81 | 0.007915 | 3446.553 | 0.1193959
88.31 | 0.008155 | 3469.53 | 0.1198494
91.31 | 0.008422 | 3492.507 | 0.1203011
93.81 | 0.008635 | 3515.485 | 0.120751
96.81 | 0.008916 | 3538.462 | 0.1211991
96.81 | 0.008916 | 3561.439 | 0.1216455
99.31 | 0.009134 | 3584.416 | 0.1220901
102.31 | 0.009407 | 3607.393 | 0.1225331
104.81 | 0.009623 | 3630.37 | 0.1229743
107.81 | 0.009888 | 3653.347 | 0.1234138
110.31 | 0.010114 | 3676.324 | 0.1238517
113.31 | 0.010374 | 3699.301 | 0.1242879
113.31 | 0.010374 | 3722.278 | 0.1247225
115.81 | 0.010564 | 3745.255 | 0.1251554
118.81 | 0.010814 | 3768.232 | 0.1255868
121.31 | 0.011019 | 3791.209 | 0.1260166
124.31 | 0.011279 | 3814.186 | 0.1264447
126.81 | 0.011484 | 3837.163 | 0.1268714
129.81 | 0.011724 | 3860.14 | 0.1272965
132.31 | 0.011929 | 3883.117 | 0.12772
132.31 | 0.011929 | 3906.094 | 0.128142
135.31 | 0.012164 | 3929.071 | 0.1285626
138.26 | 0.012389 | 3952.048 | 0.1289816
144.26 | 0.012859 | 3975.025 | 0.1293992
149.26 | 0.013224 | 3998.002 | 0.1298153
155.26 | 0.013674 | 4020.979 | 0.1302299
160.26 | 0.014069 | 4043.956 | 0.1306431
160.26 | 0.014069 | 4066.933 | 0.1310549
166.26 | 0.014514 | 4089.91 | 0.1314653
171.26 | 0.014879 | 4112.887 | 0.1318742
177.26 | 0.015319 | 4135.864 | 0.1322818
182.26 | 0.015674 | 4158.841 | 0.1326881
185.75 | 0.015944 | 4181.818 | 0.1330929
189.75 | 0.016229 | 4204.795 | 0.1334964
189.75 | 0.016229 | 4227.772 | 0.1338986
195.75 | 0.016619 | 4250.749 | 0.1342994
200.75 | 0.016964 | 4273.726 | 0.1346989
206.75 | 0.017369 | 4296.703 | 0.1350972
211.75 | 0.017689 | 4319.68 | 0.1354941
217.75 | 0.018064 | 4342.657 | 0.1358897
222.75 | 0.018374 | 4365.634 | 0.1362841
222.75 | 0.018374 | 4388.611 | 0.1366772
228.75 | 0.018774 | 4411.588 | 0.1370691
233.75 | 0.019094 | 4434.565 | 0.1374597
239.75 | 0.019459 | 4457.542 | 0.1378491
244.75 | 0.019774 | 4480.519 | 0.1382372
249.75 | 0.020074 | 4503.497 | 0.1386242
255.75 | 0.020434 | 4526.474 | 0.13901
255.75 | 0.020434 | 4549.451 | 0.1393945
260.75 | 0.020724 | 4572.428 | 0.1397779
266.75 | 0.021114 | 4595.405 | 0.1401602
271.75 | 0.021414 | 4618.382 | 0.1405412
277.75 | 0.021774 | 4641.359 | 0.1409211
284.76 | 0.022184 | 4664.336 | 0.1412999
296.76 | 0.022854 | 4687.313 | 0.1416775
296.76 | 0.022854 | 4710.29 | 0.142054
306.76 | 0.023469 | 4733.267 | 0.1424294
318.76 | 0.024119 | 4756.244 | 0.1428037
328.58 | 0.024664 | 4779.221 | 0.1431769
340.58 | 0.025304 | 4802.198 | 0.143549
350.58 | 0.025859 | 4825.175 | 0.14392
362.58 | 0.026489 | 4848.152 | 0.14429
362.58 | 0.026489 | 4871.129 | 0.1446588
372.58 | 0.027009 | 4894.106 | 0.1450267
384.58 | 0.027614 | 4917.083 | 0.1453934
394.58 | 0.028114 | 4940.06 | 0.1457592
406.58 | 0.028739 | 4963.037 | 0.1461239
416.58 | 0.029249 | 4986.014 | 0.1464875
426.89 | 0.029799 | 5008.991 | 0.1468502
426.89 | 0.029799 | 5031.968 | 0.1472119
435.74 | 0.030224 | 5054.945 | 0.1475725
447.74 | 0.030799 | 5077.922 | 0.1479321
456.41 | 0.031204 | 5100.899 | 0.1482908
468.41 | 0.031809 | 5123.876 | 0.1486485
478.41 | 0.032284 | 5146.853 | 0.1490052
490.41 | 0.032824 | 5169.83 | 0.1493609
490.41 | 0.032824 | 5192.807 | 0.1497157
500.41 | 0.033279 | 5215.784 | 0.1500695
512.41 | 0.033849 | 5238.761 | 0.1504224
522.41 | 0.034354 | 5261.738 | 0.1507744
534.41 | 0.034899 | 5284.715 | 0.1511254
544.41 | 0.035354 | 5307.692 | 0.1514755
556.41 | 0.035894 | 5330.669 | 0.1518246
556.41 | 0.035894 | 5353.646 | 0.1521729
566.41 | 0.036354 | 5376.623 | 0.1525203
578.41 | 0.036904 | 5399.6 | 0.1528667
588.41 | 0.037369 | 5422.577 | 0.1532123
600.41 | 0.037899 | 5445.554 | 0.1535569
610.41 | 0.038349 | 5468.531 | 0.1539007
622.42 | 0.038899 | 5491.508 | 0.1542436
622.42 | 0.038899 | 5514.486 | 0.1545857
630.73 | 0.039319 | 5537.463 | 0.1549269
641.29 | 0.039729 | 5560.44 | 0.1552672
651.29 | 0.040164 | 5583.417 | 0.1556067
661.29 | 0.040584 | 5606.394 | 0.1559453
673.29 | 0.041094 | 5629.371 | 0.1562831
683.29 | 0.041504 | 5652.348 | 0.1566201
683.29 | 0.041504 | 5675.325 | 0.1569562
695.29 | 0.042019 | 5698.302 | 0.1572915
705.29 | 0.042454 | 5721.279 | 0.157626
717.29 | 0.042959 | 5744.256 | 0.1579596
727.29 | 0.043354 | 5767.233 | 0.1582925
739.29 | 0.043909 | 5790.21 | 0.1586246
749.29 | 0.044334 | 5813.187 | 0.1589559
749.29 | 0.044334 | 5836.164 | 0.1592863
761.29 | 0.044834 | 5859.141 | 0.159616
771.29 | 0.045244 | 5882.118 | 0.1599449
783.29 | 0.045744 | 5905.095 | 0.1602731
793.29 | 0.046144 | 5928.072 | 0.1606004
805.29 | 0.046584 | 5951.049 | 0.160927
815.29 | 0.046979 | 5974.026 | 0.1612529
815.29 | 0.046979 | 5997.003 | 0.161578
827.29 | 0.047489 | 6019.98 | 0.1619023
837.29 | 0.047899 | 6042.957 | 0.1622259
849.29 | 0.048399 | 6065.934 | 0.1625487
859.29 | 0.048834 | 6088.911 | 0.1628708
871.29 | 0.049304 | 6111.888 | 0.1631922
881.29 | 0.049699 | 6134.865 | 0.1635129
881.29 | 0.049699 | 6157.842 | 0.1638328
893.29 | 0.050184 | 6180.819 | 0.164152
903.29 | 0.050594 | 6203.796 | 0.1644705
913.87 | 0.051004 | 6226.773 | 0.1647883
923.87 | 0.051384 | 6249.75 | 0.1651054
935.87 | 0.051864 | 6272.727 | 0.1654217
945.87 | 0.052269 | 6295.704 | 0.1657374
945.87 | 0.052269 | 6318.681 | 0.1660524
957.87 | 0.052739 | 6341.658 | 0.1663667
967.19 | 0.053134 | 6364.635 | 0.1666803
979.19 | 0.053609 | 6387.612 | 0.1669932
988.81 | 0.054004 | 6410.589 | 0.1673055
1000.81 | 0.054449 | 6433.566 | 0.1676171
1010.81 | 0.054844 | 6456.543 | 0.167928
1010.81 | 0.054844 | 6479.52 | 0.1682382
1022.81 | 0.055309 | 6502.498 | 0.1685478
1032.82 | 0.055699 | 6525.475 | 0.1688568
1044.82 | 0.056174 | 6548.452 | 0.169165
1054.82 | 0.056559 | 6571.429 | 0.1694727
1066.82 | 0.057034 | 6594.406 | 0.1697797
1076.82 | 0.057419 | 6617.383 | 0.170086
1076.82 | 0.057419 | 6640.36 | 0.1703917
1088.82 | 0.057869 | 6663.337 | 0.1706968
1098.82 | 0.058269 | 6686.314 | 0.1710012
1108.92 | 0.058654 | 6709.291 | 0.1713051
1118.92 | 0.059049 | 6732.268 | 0.1716083
1127.68 | 0.059374 | 6755.245 | 0.1719108
1139.68 | 0.059844 | 6778.222 | 0.1722128
1139.68 | 0.059844 | 6801.199 | 0.1725141
1149.68 | 0.060224 | 6824.176 | 0.1728149
1161.68 | 0.060689 | 6847.153 | 0.173115
1169.83 | 0.061019 | 6870.13 | 0.1734146
1181.1 | 0.061434 | 6893.107 | 0.1737135
1191.1 | 0.061834 | 6916.084 | 0.1740118
1203.1 | 0.062274 | 6939.061 | 0.1743096
1203.1 | 0.062274 | 6962.038 | 0.1746067
1213.1 | 0.062654 | 6985.015 | 0.1749033
1225.1 | 0.063099 | 7007.992 | 0.1751993
1235.1 | 0.063499 | 7030.969 | 0.1754947
1247.1 | 0.063949 | 7053.946 | 0.1757896
1257.1 | 0.064329 | 7076.923 | 0.1760838
1267.1 | 0.064664 | 7099.9 | 0.1763775
1267.1 | 0.064664 | 7122.877 | 0.1766706
1277.1 | 0.065029 | 7145.854 | 0.1769632
1289.1 | 0.065514 | 7168.831 | 0.1772552
1299.02 | 0.065834 | 7191.808 | 0.1775467
1311.02 | 0.066349 | 7214.785 | 0.1778376
1321.02 | 0.066689 | 7237.762 | 0.1781279
1333.02 | 0.067159 | 7260.739 | 0.1784177
1333.02 | 0.067159 | 7283.716 | 0.178707
1336.26 | 0.067264 | 7306.693 | 0.1789957
1345.9 | 0.067525 | 7329.67 | 0.1792838
1353.9 | 0.067818 | 7352.647 | 0.1795715
1365.9 | 0.068266 | 7375.624 | 0.1798586
1375.9 | 0.068662 | 7398.601 | 0.1801452
1387.9 | 0.069106 | 7421.578 | 0.1804312
1387.9 | 0.069106 | 7444.555 | 0.1807167
1397.91 | 0.069472 | 7467.532 | 0.1810017
1409.91 | 0.069931 | 7490.509 | 0.1812862
1419.91 | 0.070297 | 7513.487 | 0.1815701
1431.91 | 0.070761 | 7536.464 | 0.1818536
1441.91 | 0.071115 | 7559.441 | 0.1821365
1453.91 | 0.071593 | 7582.418 | 0.1824189
1453.91 | 0.071593 | 7605.395 | 0.1827008
1463.91 | 0.071963 | 7628.372 | 0.1829823
1475.91 | 0.072434 | 7651.349 | 0.1832632
1485.91 | 0.072796 | 7674.326 | 0.1835436
1497.91 | 0.073263 | 7697.303 | 0.1838235
1506.59 | 0.073591 | 7720.28 | 0.1841029
1518.59 | 0.074091 | 7743.257 | 0.1843818
1528.59 | 0.074472 | 7766.234 | 0.1846603
1528.59 | 0.074472 | 7789.211 | 0.1849382
1540.59 | 0.074944 | 7812.188 | 0.1852157
1550.59 | 0.075337 | 7835.165 | 0.1854927
1560.59 | 0.07571 | 7858.142 | 0.1857692
1572.59 | 0.076148 | 7881.119 | 0.1860453
1582.59 | 0.076569 | 7904.096 | 0.1863208
1594.59 | 0.077019 | 7927.073 | 0.1865959
1594.59 | 0.077019 | 7950.05 | 0.1868705
1604.59 | 0.077413 | 7973.027 | 0.1871447
1616.59 | 0.077893 | 7996.004 | 0.1874184
1626.59 | 0.078308 | 8018.981 | 0.1876916
1638.59 | 0.078793 | 8041.958 | 0.1879643
1648.59 | 0.079178 | 8064.935 | 0.1882366
1660.59 | 0.079633 | 8087.912 | 0.1885085
1660.59 | 0.079633 | 8110.889 | 0.1887799
1670.59 | 0.080023 | 8133.866 | 0.1890508
1682.59 | 0.080478 | 8156.843 | 0.1893213
1692.6 | 0.080873 | 8179.82 | 0.1895914
1704.6 | 0.081348 | 8202.797 | 0.189861
1714.6 | 0.081723 | 8225.774 | 0.1901301
1726.6 | 0.082193 | 8248.751 | 0.1903989
1726.6 | 0.082193 | 8271.728 | 0.1906671
1736.6 | 0.082608 | 8294.705 | 0.190935
1748.6 | 0.083073 | 8317.682 | 0.1912024
1758.6 | 0.083468 | 8340.659 | 0.1914694
1770.6 | 0.083928 | 8363.636 | 0.1917359
1780.6 | 0.084313 | 8386.613 | 0.192002
1792.6 | 0.084793 | 8409.59 | 0.1922677
1792.6 | 0.084793 | 8432.567 | 0.192533
1802.6 | 0.085178 | 8455.544 | 0.1927978
1814.6 | 0.085673 | 8478.521 | 0.1930623
1824.6 | 0.086058 | 8501.499 | 0.1933263
1836.6 | 0.086543 | 8524.476 | 0.1935898
1846.6 | 0.086948 | 8547.453 | 0.193853
1858.6 | 0.087413 | 8570.43 | 0.1941158
1858.6 | 0.087413 | 8593.407 | 0.1943781
1868.6 | 0.087818 | 8616.384 | 0.1946401
1878.76 | 0.088228 | 8639.361 | 0.1949016
1888.76 | 0.088633 | 8662.338 | 0.1951627
1900.76 | 0.089108 | 8685.315 | 0.1954235
1910.76 | 0.089533 | 8708.292 | 0.1956838
1922.76 | 0.090003 | 8731.269 | 0.1959437
1922.76 | 0.090003 | 8754.246 | 0.1962032
1932.76 | 0.090408 | 8777.223 | 0.1964624
1944.06 | 0.090883 | 8800.2 | 0.1967211
1953.84 | 0.091278 | 8823.177 | 0.1969794
1965.84 | 0.091768 | 8846.154 | 0.1972374
1975.84 | 0.092158 | 8869.131 | 0.197495
1986.65 | 0.092608 | 8892.108 | 0.1977521
1986.65 | 0.092608 | 8915.085 | 0.1980089
1995.92 | 0.092983 | 8938.062 | 0.1982653
2005.92 | 0.093413 | 8961.039 | 0.1985214
2017.92 | 0.093863 | 8984.016 | 0.198777
2027.92 | 0.094273 | 9006.993 | 0.1990323
2039.92 | 0.094778 | 9029.97 | 0.1992872
2049.92 | 0.095188 | 9052.947 | 0.1995417
2049.92 | 0.095188 | 9075.924 | 0.1997958
2061.92 | 0.095663 | 9098.901 | 0.2000496
2071.92 | 0.096068 | 9121.878 | 0.200303
2083.92 | 0.096563 | 9144.855 | 0.200556
2093.92 | 0.096983 | 9167.832 | 0.2008087
2105.92 | 0.097483 | 9190.809 | 0.2010609
2114.23 | 0.097848 | 9213.786 | 0.2013129
2114.23 | 0.097848 | 9236.763 | 0.2015644
2126.23 | 0.098333 | 9259.74 | 0.2018156
2134.42 | 0.098683 | 9282.717 | 0.2020665
2145.19 | 0.099118 | 9305.694 | 0.202317
2155.09 | 0.099553 | 9328.671 | 0.2025671
2165.98 | 0.100018 | 9351.648 | 0.2028169
2175.98 | 0.100433 | 9374.625 | 0.2030663
2175.98 | 0.100433 | 9397.602 | 0.2033154
2183.87 | 0.100783 | 9420.579 | 0.2035641
2193.87 | 0.101173 | 9443.556 | 0.2038125
2205.88 | 0.101693 | 9466.533 | 0.2040605
2215.88 | 0.102113 | 9489.51 | 0.2043082
2227.88 | 0.102623 | 9512.488 | 0.2045555
2237.88 | 0.103033 | 9535.465 | 0.2048025
2237.88 | 0.103033 | 9558.442 | 0.2050491
2249.88 | 0.103533 | 9581.419 | 0.2052954
2259.88 | 0.103948 | 9604.396 | 0.2055414
2271.88 | 0.104493 | 9627.373 | 0.205787
2281.88 | 0.104898 | 9650.35 | 0.2060323
2293.88 | 0.105438 | 9673.327 | 0.2062773
2303.88 | 0.105873 | 9696.304 | 0.2065219
2303.88 | 0.105873 | 9719.281 | 0.2067662
2315.88 | 0.106378 | 9742.258 | 0.2070102
2323.39 | 0.106743 | 9765.235 | 0.2072538
2335.39 | 0.107248 | 9788.212 | 0.2074971
2344.76 | 0.107683 | 9811.189 | 0.2077401
2356.76 | 0.108208 | 9834.166 | 0.2079828
2366.76 | 0.108658 | 9857.143 | 0.2082251
2366.76 | 0.108658 | 9880.12 | 0.2084671
2378.76 | 0.109178 | 9903.097 | 0.2087088
2388.76 | 0.109633 | 9926.074 | 0.2089502
2400.76 | 0.110188 | 9949.051 | 0.2091912
2410.76 | 0.110623 | 9972.028 | 0.2094319
2422.76 | 0.111173 | 9995.005 | 0.2096724
2432.76 | 0.111623 | 10017.98 | 0.2099125
2432.76 | 0.111623 | 10040.96 | 0.2101522
2444.76 | 0.112138 | 10063.94 | 0.2103917
2454.76 | 0.112588 | 10086.91 | 0.2106309
2464.76 | 0.113073 | 10109.89 | 0.2108697
2476.76 | 0.113613 | 10132.87 | 0.2111083
2486.76 | 0.114093 | 10155.84 | 0.2113465
2495.15 | 0.114533 | 10178.82 | 0.2115844
2495.15 | 0.114533 | 10201.8 | 0.2118221
2505.15 | 0.114978 | 10224.78 | 0.2120594
2517.15 | 0.115528 | 10247.75 | 0.2122964
2527.15 | 0.115998 | 10270.73 | 0.2125331
2539.15 | 0.116573 | 10293.71 | 0.2127695
2549.15 | 0.117018 | 10316.68 | 0.2130056
2561.15 | 0.117578 | 10339.66 | 0.2132415
2561.15 | 0.117578 | 10362.64 | 0.213477
2571.15 | 0.118053 | 10385.61 | 0.2137122
2583.16 | 0.118603 | 10408.59 | 0.2139471
2593.16 | 0.119068 | 10431.57 | 0.2141818
2605.16 | 0.119653 | 10454.55 | 0.2144161
2615.16 | 0.120128 | 10477.52 | 0.2146502
2627.16 | 0.120683 | 10500.5 | 0.214884
2627.16 | 0.120683 | 10523.48 | 0.2151174
2636.65 | 0.121153 | 10546.45 | 0.2153506
2648.65 | 0.121748 | 10569.43 | 0.2155835
2658.65 | 0.122233 | 10592.41 | 0.2158161
2670.04 | 0.122778 | 10615.38 | 0.2160485
2680.04 | 0.123268 | 10638.36 | 0.2162805
2688.54 | 0.123688 | 10661.34 | 0.2165123
2688.54 | 0.123688 | 10684.32 | 0.2167438
2697.65 | 0.124163 | 10707.29 | 0.216975
2709.02 | 0.124733 | 10730.27 | 0.2172059
2719.02 | 0.125203 | 10753.25 | 0.2174365
2731.02 | 0.125813 | 10776.22 | 0.2176669
2741.02 | 0.126308 | 10799.2 | 0.217897
2753.02 | 0.126898 | 10822.18 | 0.2181268
2753.02 | 0.126898 | 10845.15 | 0.2183564
2763.02 | 0.127403 | 10868.13 | 0.2185856
2775.02 | 0.128008 | 10891.11 | 0.2188146
2783.05 | 0.128418 | 10914.09 | 0.2190434
2795.05 | 0.129008 | 10937.06 | 0.2192718
2805.05 | 0.129523 | 10960.04 | 0.2195
2817.05 | 0.130168 | 10983.02 | 0.2197279
2817.05 | 0.130168 | 11005.99 | 0.2199556
2827.05 | 0.130713 | 11028.97 | 0.220183
2839.05 | 0.131328 | 11051.95 | 0.2204101
2849.05 | 0.131878 | 11074.93 | 0.2206369
2861.05 | 0.132498 | 11097.9 | 0.2208635
2871.05 | 0.133038 | 11120.88 | 0.2210899
2881.28 | 0.133618 | 11143.86 | 0.2213159
2881.28 | 0.133618 | 11166.83 | 0.2215417
2881.39 | 0.133618 | 11189.81 | 0.2217673
2891.28 | 0.134092 | 11212.79 | 0.2219926
2903.28 | 0.134734 | 11235.76 | 0.2222176
2913.28 | 0.135234 | 11258.74 | 0.2224424
2925.28 | 0.135885 | 11281.72 | 0.2226669
2935.28 | 0.136458 | 11304.7 | 0.2228912
2935.28 | 0.136458 | 11327.67 | 0.2231152
2947.28 | 0.1371 | 11350.65 | 0.223339
2957.28 | 0.137629 | 11373.63 | 0.2235625
2969.28 | 0.138297 | 11396.6 | 0.2237857
2978.05 | 0.138787 | 11419.58 | 0.2240087
2990.05 | 0.139467 | 11442.56 | 0.2242315
2998.5 | 0.139977 | 11477.02 | 0.2245651
0 | 0 | 0 | 0
0 | 0 | 22.97702 | 0.001246395
0 | 0 | 45.95405 | 0.002468382
15.18 | 0.001682 | 68.93107 | 0.003666987
15.18 | 0.001682 | 91.90809 | 0.004843171
15.18 | 0.001682 | 114.8851 | 0.005997836
30.08 | 0.002486 | 137.8621 | 0.00713183
30.08 | 0.002486 | 160.8392 | 0.008245951
30.08 | 0.002486 | 183.8162 | 0.009340952
47.64 | 0.003422 | 206.7932 | 0.01041754
47.64 | 0.003422 | 229.7702 | 0.01147639
47.64 | 0.003422 | 252.7473 | 0.01251813
65.14 | 0.004406 | 275.7243 | 0.01354336
65.14 | 0.004406 | 298.7013 | 0.01455265
65.14 | 0.004406 | 321.6783 | 0.01554654
80.89 | 0.005299 | 344.6553 | 0.01652553
80.89 | 0.005299 | 367.6324 | 0.01749012
80.89 | 0.005299 | 390.6094 | 0.01844077
99.31 | 0.006275 | 413.5864 | 0.01937791
99.31 | 0.006275 | 436.5634 | 0.02030198
99.31 | 0.006275 | 459.5405 | 0.02121336
114.89 | 0.007306 | 482.5175 | 0.02211244
114.89 | 0.007306 | 505.4945 | 0.02299958
114.89 | 0.007306 | 528.4715 | 0.02387513
134.28 | 0.008303 | 551.4486 | 0.02473942
134.28 | 0.008303 | 574.4256 | 0.02559277
134.28 | 0.008303 | 597.4026 | 0.02643549
152.78 | 0.009203 | 620.3796 | 0.02726786
152.78 | 0.009203 | 643.3566 | 0.02809017
152.78 | 0.009203 | 666.3337 | 0.02890268
168.9 | 0.009957 | 689.3107 | 0.02970565
168.9 | 0.009957 | 712.2877 | 0.03049933
168.9 | 0.009957 | 735.2647 | 0.03128396
184.33 | 0.010668 | 758.2418 | 0.03205976
184.33 | 0.010668 | 781.2188 | 0.03282695
184.33 | 0.010668 | 804.1958 | 0.03358576
201.87 | 0.011433 | 827.1728 | 0.03433637
201.87 | 0.011433 | 850.1499 | 0.03507898
201.87 | 0.011433 | 873.1269 | 0.0358138
220.14 | 0.0122 | 896.1039 | 0.03654099
220.14 | 0.0122 | 919.0809 | 0.03726073
220.14 | 0.0122 | 942.0579 | 0.03797319
238.21 | 0.012965 | 965.035 | 0.03867854
238.21 | 0.012965 | 988.012 | 0.03937694
238.21 | 0.012965 | 1010.989 | 0.04006854
255.47 | 0.013667 | 1033.966 | 0.04075348
255.47 | 0.013667 | 1056.943 | 0.04143191
255.47 | 0.013667 | 1079.92 | 0.04210396
273.68 | 0.014368 | 1102.897 | 0.04276978
273.68 | 0.014368 | 1125.874 | 0.04342949
273.68 | 0.014368 | 1148.851 | 0.04408322
289.73 | 0.015003 | 1171.828 | 0.04473108
289.73 | 0.015003 | 1194.805 | 0.0453732
289.73 | 0.015003 | 1217.782 | 0.04600969
307.51 | 0.015669 | 1240.759 | 0.04664066
307.51 | 0.015669 | 1263.736 | 0.04726622
307.51 | 0.015669 | 1286.713 | 0.04788647
327.3 | 0.016398 | 1309.69 | 0.04850152
327.3 | 0.016398 | 1332.667 | 0.04911146
327.3 | 0.016398 | 1355.644 | 0.04971639
345.13 | 0.017035 | 1378.621 | 0.0503164
345.13 | 0.017035 | 1401.598 | 0.05091158
345.13 | 0.017035 | 1424.575 | 0.05150202
365.86 | 0.017778 | 1447.552 | 0.0520878
365.86 | 0.017778 | 1470.529 | 0.05266901
365.86 | 0.017778 | 1493.506 | 0.05324573
383.01 | 0.018357 | 1516.484 | 0.05381804
383.01 | 0.018357 | 1539.461 | 0.05438601
383.01 | 0.018357 | 1562.438 | 0.05494971
402.68 | 0.019027 | 1585.415 | 0.05550923
402.68 | 0.019027 | 1608.392 | 0.05606463
402.68 | 0.019027 | 1631.369 | 0.05661598
419.93 | 0.019595 | 1654.346 | 0.05716334
419.93 | 0.019595 | 1677.323 | 0.05770679
419.93 | 0.019595 | 1700.3 | 0.05824639
435.46 | 0.020119 | 1723.277 | 0.05878219
435.46 | 0.020119 | 1746.254 | 0.05931426
435.46 | 0.020119 | 1769.231 | 0.05984266
453.88 | 0.020715 | 1792.208 | 0.06036745
453.88 | 0.020715 | 1815.185 | 0.06088867
453.88 | 0.020715 | 1838.162 | 0.0614064
473.82 | 0.021363 | 1861.139 | 0.06192067
473.82 | 0.021363 | 1884.116 | 0.06243155
473.82 | 0.021363 | 1907.093 | 0.06293909
493.06 | 0.021972 | 1930.07 | 0.06344333
493.06 | 0.021972 | 1953.047 | 0.06394432
493.06 | 0.021972 | 1976.024 | 0.06444211
509.57 | 0.022487 | 1999.001 | 0.06493675
509.57 | 0.022487 | 2021.978 | 0.06542829
509.57 | 0.022487 | 2044.955 | 0.06591677
527.39 | 0.023044 | 2067.932 | 0.06640223
527.39 | 0.023044 | 2090.909 | 0.06688471
527.39 | 0.023044 | 2113.886 | 0.06736426
545.54 | 0.023595 | 2136.863 | 0.06784092
545.54 | 0.023595 | 2159.84 | 0.06831473
545.54 | 0.023595 | 2182.817 | 0.06878572
563.51 | 0.024121 | 2205.794 | 0.06925394
563.51 | 0.024121 | 2228.771 | 0.06971943
563.51 | 0.024121 | 2251.748 | 0.07018221
582.88 | 0.024705 | 2274.725 | 0.07064234
582.88 | 0.024705 | 2297.702 | 0.07109983
582.88 | 0.024705 | 2320.679 | 0.07155473
600.97 | 0.025232 | 2343.656 | 0.07200707
600.97 | 0.025232 | 2366.633 | 0.07245689
600.97 | 0.025232 | 2389.61 | 0.07290421
621.17 | 0.025826 | 2412.587 | 0.07334907
621.17 | 0.025826 | 2435.564 | 0.07379149
621.17 | 0.025826 | 2458.541 | 0.07423152
641.34 | 0.026406 | 2481.518 | 0.07466918
641.34 | 0.026406 | 2504.496 | 0.0751045
641.34 | 0.026406 | 2527.473 | 0.07553751
658.43 | 0.026904 | 2550.45 | 0.07596824
658.43 | 0.026904 | 2573.427 | 0.07639671
658.43 | 0.026904 | 2596.404 | 0.07682295
675.68 | 0.0274 | 2619.381 | 0.077247
675.68 | 0.0274 | 2642.358 | 0.07766886
675.68 | 0.0274 | 2665.335 | 0.07808858
693.12 | 0.027877 | 2688.312 | 0.07850617
693.12 | 0.027877 | 2711.289 | 0.07892167
693.12 | 0.027877 | 2734.266 | 0.07933509
708.46 | 0.028302 | 2757.243 | 0.07974646
708.46 | 0.028302 | 2780.22 | 0.08015581
708.46 | 0.028302 | 2803.197 | 0.08056315
724.55 | 0.028747 | 2826.174 | 0.08096851
724.55 | 0.028747 | 2849.151 | 0.08137192
724.55 | 0.028747 | 2872.128 | 0.08177339
740.36 | 0.029204 | 2895.105 | 0.08217294
740.36 | 0.029204 | 2918.082 | 0.0825706
740.36 | 0.029204 | 2941.059 | 0.08296639
758.4 | 0.029693 | 2964.036 | 0.08336033
758.4 | 0.029693 | 2987.013 | 0.08375244
758.4 | 0.029693 | 3009.99 | 0.08414274
776.24 | 0.030173 | 3032.967 | 0.08453125
776.24 | 0.030173 | 3055.944 | 0.08491799
776.24 | 0.030173 | 3078.921 | 0.08530297
793.74 | 0.030652 | 3101.898 | 0.08568622
793.74 | 0.030652 | 3124.875 | 0.08606775
793.74 | 0.030652 | 3147.852 | 0.08644759
812.32 | 0.031152 | 3170.829 | 0.08682574
812.32 | 0.031152 | 3193.806 | 0.08720223
812.32 | 0.031152 | 3216.783 | 0.08757708
832.74 | 0.031696 | 3239.76 | 0.0879503
832.74 | 0.031696 | 3262.737 | 0.0883219
832.74 | 0.031696 | 3285.714 | 0.08869191
851.28 | 0.032176 | 3308.691 | 0.08906035
851.28 | 0.032176 | 3331.668 | 0.08942721
851.28 | 0.032176 | 3354.645 | 0.08979253
868.26 | 0.032626 | 3377.622 | 0.09015632
868.26 | 0.032626 | 3400.599 | 0.09051859
868.26 | 0.032626 | 3423.576 | 0.09087936
888.49 | 0.03316 | 3446.553 | 0.09123864
888.49 | 0.03316 | 3469.53 | 0.09159644
888.49 | 0.03316 | 3492.507 | 0.09195279
905.27 | 0.033595 | 3515.485 | 0.0923077
905.27 | 0.033595 | 3538.462 | 0.09266117
905.27 | 0.033595 | 3561.439 | 0.09301322
920.85 | 0.033992 | 3584.416 | 0.09336387
920.85 | 0.033992 | 3607.393 | 0.09371314
920.85 | 0.033992 | 3630.37 | 0.09406102
941.66 | 0.034528 | 3653.347 | 0.09440754
941.66 | 0.034528 | 3676.324 | 0.0947527
941.66 | 0.034528 | 3699.301 | 0.09509653
960.16 | 0.03499 | 3722.278 | 0.09543903
960.16 | 0.03499 | 3745.255 | 0.09578022
960.16 | 0.03499 | 3768.232 | 0.0961201
979.16 | 0.035476 | 3791.209 | 0.09645869
979.16 | 0.035476 | 3814.186 | 0.096796
979.16 | 0.035476 | 3837.163 | 0.09713204
997.75 | 0.035954 | 3860.14 | 0.09746683
997.75 | 0.035954 | 3883.117 | 0.09780037
997.75 | 0.035954 | 3906.094 | 0.09813268
1013.8 | 0.036356 | 3929.071 | 0.09846377
1013.8 | 0.036356 | 3952.048 | 0.09879364
1013.8 | 0.036356 | 3975.025 | 0.09912231
1029.65 | 0.036753 | 3998.002 | 0.09944978
1029.65 | 0.036753 | 4020.979 | 0.09977608
1029.65 | 0.036753 | 4043.956 | 0.1001012
1046.92 | 0.037188 | 4066.933 | 0.1004252
1046.92 | 0.037188 | 4089.91 | 0.100748
1046.92 | 0.037188 | 4112.887 | 0.1010697
1065.91 | 0.037659 | 4135.864 | 0.1013902
1065.91 | 0.037659 | 4158.841 | 0.1017096
1065.91 | 0.037659 | 4181.818 | 0.1020279
1085.19 | 0.038136 | 4204.795 | 0.1023451
1085.19 | 0.038136 | 4227.772 | 0.1026612
1085.19 | 0.038136 | 4250.749 | 0.1029762
1109.67 | 0.038739 | 4273.726 | 0.1032902
1109.67 | 0.038739 | 4296.703 | 0.1036031
1109.67 | 0.038739 | 4319.68 | 0.1039149
1128.87 | 0.039203 | 4342.657 | 0.1042256
1128.87 | 0.039203 | 4365.634 | 0.1045354
1128.87 | 0.039203 | 4388.611 | 0.1048441
1150.24 | 0.039724 | 4411.588 | 0.1051517
1150.24 | 0.039724 | 4434.565 | 0.1054584
1150.24 | 0.039724 | 4457.542 | 0.105764
1168.91 | 0.040167 | 4480.519 | 0.1060687
1168.91 | 0.040167 | 4503.497 | 0.1063723
1168.91 | 0.040167 | 4526.474 | 0.106675
1186.88 | 0.040595 | 4549.451 | 0.1069766
1186.88 | 0.040595 | 4572.428 | 0.1072774
1186.88 | 0.040595 | 4595.405 | 0.1075771
1205.12 | 0.041051 | 4618.382 | 0.1078759
1205.12 | 0.041051 | 4641.359 | 0.1081738
1205.12 | 0.041051 | 4664.336 | 0.1084707
1222.15 | 0.041481 | 4687.313 | 0.1087666
1222.15 | 0.041481 | 4710.29 | 0.1090617
1222.15 | 0.041481 | 4733.267 | 0.1093558
1239.94 | 0.041897 | 4756.244 | 0.109649
1239.94 | 0.041897 | 4779.221 | 0.1099413
1239.94 | 0.041897 | 4802.198 | 0.1102328
1258.22 | 0.042333 | 4825.175 | 0.1105233
1258.22 | 0.042333 | 4848.152 | 0.1108129
1258.22 | 0.042333 | 4871.129 | 0.1111017
1276.53 | 0.042756 | 4894.106 | 0.1113896
1276.53 | 0.042756 | 4917.083 | 0.1116766
1276.53 | 0.042756 | 4940.06 | 0.1119627
1295.7 | 0.043214 | 4963.037 | 0.112248
1295.7 | 0.043214 | 4986.014 | 0.1125325
1295.7 | 0.043214 | 5008.991 | 0.1128161
1313.96 | 0.043658 | 5031.968 | 0.1130989
1313.96 | 0.043658 | 5054.945 | 0.1133809
1313.96 | 0.043658 | 5077.922 | 0.113662
1331.68 | 0.044071 | 5100.899 | 0.1139423
1331.68 | 0.044071 | 5123.876 | 0.1142218
1331.68 | 0.044071 | 5146.853 | 0.1145005
1352.1 | 0.04456 | 5169.83 | 0.1147784
1352.1 | 0.04456 | 5192.807 | 0.1150555
1352.1 | 0.04456 | 5215.784 | 0.1153318
1368.66 | 0.044934 | 5238.761 | 0.1156073
1368.66 | 0.044934 | 5261.738 | 0.1158821
1368.66 | 0.044934 | 5284.715 | 0.1161561
1388.34 | 0.045394 | 5307.692 | 0.1164293
1388.34 | 0.045394 | 5330.669 | 0.1167017
1388.34 | 0.045394 | 5353.646 | 0.1169734
1404.83 | 0.045775 | 5376.623 | 0.1172443
1404.83 | 0.045775 | 5399.6 | 0.1175145
1404.83 | 0.045775 | 5422.577 | 0.117784
1424.3 | 0.046204 | 5445.554 | 0.1180527
1424.3 | 0.046204 | 5468.531 | 0.1183207
1424.3 | 0.046204 | 5491.508 | 0.1185879
1441.8 | 0.046605 | 5514.486 | 0.1188544
1441.8 | 0.046605 | 5537.463 | 0.1191203
1441.8 | 0.046605 | 5560.44 | 0.1193854
1459.15 | 0.047002 | 5583.417 | 0.1196497
1459.15 | 0.047002 | 5606.394 | 0.1199134
1459.15 | 0.047002 | 5629.371 | 0.1201764
1479.1 | 0.047472 | 5652.348 | 0.1204387
1479.1 | 0.047472 | 5675.325 | 0.1207003
1479.1 | 0.047472 | 5698.302 | 0.1209612
1497.52 | 0.047877 | 5721.279 | 0.1212215
1497.52 | 0.047877 | 5744.256 | 0.121481
1497.52 | 0.047877 | 5767.233 | 0.1217399
1514.56 | 0.048279 | 5790.21 | 0.1219982
1514.56 | 0.048279 | 5813.187 | 0.1222557
1514.56 | 0.048279 | 5836.164 | 0.1225126
1532.41 | 0.04869 | 5859.141 | 0.1227689
1532.41 | 0.04869 | 5882.118 | 0.1230245
1532.41 | 0.04869 | 5905.095 | 0.1232794
1550.31 | 0.049097 | 5928.072 | 0.1235337
1550.31 | 0.049097 | 5951.049 | 0.1237874
1550.31 | 0.049097 | 5974.026 | 0.1240404
1570.18 | 0.049553 | 5997.003 | 0.1242928
1570.18 | 0.049553 | 6019.98 | 0.1245445
1570.18 | 0.049553 | 6042.957 | 0.1247957
1589.69 | 0.049993 | 6065.934 | 0.1250462
1589.69 | 0.049993 | 6088.911 | 0.1252961
1589.69 | 0.049993 | 6111.888 | 0.1255454
1606.85 | 0.050376 | 6134.865 | 0.1257941
1606.85 | 0.050376 | 6157.842 | 0.1260422
1606.85 | 0.050376 | 6180.819 | 0.1262897
1625.81 | 0.050806 | 6203.796 | 0.1265366
1625.81 | 0.050806 | 6226.773 | 0.1267828
1625.81 | 0.050806 | 6249.75 | 0.1270285
1644.48 | 0.051213 | 6272.727 | 0.1272737
1644.48 | 0.051213 | 6295.704 | 0.1275182
1644.48 | 0.051213 | 6318.681 | 0.1277621
1662.7 | 0.05165 | 6341.658 | 0.1280055
1662.7 | 0.05165 | 6364.635 | 0.1282483
1662.7 | 0.05165 | 6387.612 | 0.1284905
1680.03 | 0.052038 | 6410.589 | 0.1287322
1680.03 | 0.052038 | 6433.566 | 0.1289733
1680.03 | 0.052038 | 6456.543 | 0.1292138
1698 | 0.052458 | 6479.52 | 0.1294538
1698 | 0.052458 | 6502.498 | 0.1296932
1698 | 0.052458 | 6525.475 | 0.1299321
1717.25 | 0.052888 | 6548.452 | 0.1301705
1717.25 | 0.052888 | 6571.429 | 0.1304082
1717.25 | 0.052888 | 6594.406 | 0.1306455
1733.24 | 0.053244 | 6617.383 | 0.1308822
1733.24 | 0.053244 | 6640.36 | 0.1311184
1733.24 | 0.053244 | 6663.337 | 0.131354
1750.9 | 0.053655 | 6686.314 | 0.1315891
1750.9 | 0.053655 | 6709.291 | 0.1318237
1750.9 | 0.053655 | 6732.268 | 0.1320578
1767.92 | 0.054035 | 6755.245 | 0.1322913
1767.92 | 0.054035 | 6778.222 | 0.1325243
1767.92 | 0.054035 | 6801.199 | 0.1327568
1786.49 | 0.054455 | 6824.176 | 0.1329888
1786.49 | 0.054455 | 6847.153 | 0.1332203
1786.49 | 0.054455 | 6870.13 | 0.1334513
1805.45 | 0.054881 | 6893.107 | 0.1336818
1805.45 | 0.054881 | 6916.084 | 0.1339118
1805.45 | 0.054881 | 6939.061 | 0.1341412
1824.63 | 0.055306 | 6962.038 | 0.1343702
1824.63 | 0.055306 | 6985.015 | 0.1345987
1824.63 | 0.055306 | 7007.992 | 0.1348267
1842.63 | 0.055737 | 7030.969 | 0.1350542
1842.63 | 0.055737 | 7053.946 | 0.1352813
1842.63 | 0.055737 | 7076.923 | 0.1355078
1859.74 | 0.056145 | 7099.9 | 0.1357339
1859.74 | 0.056145 | 7122.877 | 0.1359595
1859.74 | 0.056145 | 7145.854 | 0.1361846
1879.09 | 0.056644 | 7168.831 | 0.1364092
1879.09 | 0.056644 | 7191.808 | 0.1366334
1879.09 | 0.056644 | 7214.785 | 0.1368571
1896.09 | 0.057039 | 7237.762 | 0.1370804
1896.09 | 0.057039 | 7260.739 | 0.1373032
1896.09 | 0.057039 | 7283.716 | 0.1375255
1915.93 | 0.057474 | 7306.693 | 0.1377473
1915.93 | 0.057474 | 7329.67 | 0.1379688
1915.93 | 0.057474 | 7352.647 | 0.1381897
1932.93 | 0.057837 | 7375.624 | 0.1384102
1932.93 | 0.057837 | 7398.601 | 0.1386303
1932.93 | 0.057837 | 7421.578 | 0.1388499
1951.98 | 0.058263 | 7444.555 | 0.1390691
1951.98 | 0.058263 | 7467.532 | 0.1392878
1951.98 | 0.058263 | 7490.509 | 0.1395061
1968.02 | 0.058605 | 7513.487 | 0.1397239
1968.02 | 0.058605 | 7536.464 | 0.1399414
1968.02 | 0.058605 | 7559.441 | 0.1401584
1986.74 | 0.059025 | 7582.418 | 0.1403749
1986.74 | 0.059025 | 7605.395 | 0.140591
1986.74 | 0.059025 | 7628.372 | 0.1408068
2008.36 | 0.059521 | 7651.349 | 0.141022
2008.36 | 0.059521 | 7674.326 | 0.1412369
2008.36 | 0.059521 | 7697.303 | 0.1414513
2026.71 | 0.059935 | 7720.28 | 0.1416654
2026.71 | 0.059935 | 7743.257 | 0.141879
2026.71 | 0.059935 | 7766.234 | 0.1420922
2044.05 | 0.060313 | 7789.211 | 0.1423049
2044.05 | 0.060313 | 7812.188 | 0.1425173
2044.05 | 0.060313 | 7835.165 | 0.1427293
2063.13 | 0.060765 | 7858.142 | 0.1429408
2063.13 | 0.060765 | 7881.119 | 0.143152
2063.13 | 0.060765 | 7904.096 | 0.1433627
2080.82 | 0.061132 | 7927.073 | 0.1435731
2080.82 | 0.061132 | 7950.05 | 0.1437831
2080.82 | 0.061132 | 7973.027 | 0.1439926
2096.67 | 0.061485 | 7996.004 | 0.1442018
2096.67 | 0.061485 | 8018.981 | 0.1444106
2096.67 | 0.061485 | 8041.958 | 0.144619
2115.2 | 0.061901 | 8064.935 | 0.1448269
2115.2 | 0.061901 | 8087.912 | 0.1450346
2115.2 | 0.061901 | 8110.889 | 0.1452418
2133.91 | 0.062307 | 8133.866 | 0.1454486
2133.91 | 0.062307 | 8156.843 | 0.1456551
2133.91 | 0.062307 | 8179.82 | 0.1458612
2151.31 | 0.062721 | 8202.797 | 0.1460669
2151.31 | 0.062721 | 8225.774 | 0.1462722
2151.31 | 0.062721 | 8248.751 | 0.1464772
2169.38 | 0.063123 | 8271.728 | 0.1466818
2169.38 | 0.063123 | 8294.705 | 0.146886
2169.38 | 0.063123 | 8317.682 | 0.1470898
2185.4 | 0.063474 | 8340.659 | 0.1472933
2185.4 | 0.063474 | 8363.636 | 0.1474964
2185.4 | 0.063474 | 8386.613 | 0.1476992
2201.19 | 0.063823 | 8409.59 | 0.1479016
2201.19 | 0.063823 | 8432.567 | 0.1481036
2201.19 | 0.063823 | 8455.544 | 0.1483053
2219 | 0.064211 | 8478.521 | 0.1485066
2219 | 0.064211 | 8501.499 | 0.1487075
2219 | 0.064211 | 8524.476 | 0.1489081
2237.02 | 0.064619 | 8547.453 | 0.1491084
2237.02 | 0.064619 | 8570.43 | 0.1493083
2237.02 | 0.064619 | 8593.407 | 0.1495078
2254.22 | 0.065013 | 8616.384 | 0.149707
2254.22 | 0.065013 | 8639.361 | 0.1499059
2254.22 | 0.065013 | 8662.338 | 0.1501044
2271.45 | 0.065399 | 8685.315 | 0.1503026
2271.45 | 0.065399 | 8708.292 | 0.1505004
2271.45 | 0.065399 | 8731.269 | 0.1506979
2290.22 | 0.065808 | 8754.246 | 0.1508951
2290.22 | 0.065808 | 8777.223 | 0.1510919
2290.22 | 0.065808 | 8800.2 | 0.1512883
2307.84 | 0.066204 | 8823.177 | 0.1514845
2307.84 | 0.066204 | 8846.154 | 0.1516803
2307.84 | 0.066204 | 8869.131 | 0.1518758
2326.24 | 0.066607 | 8892.108 | 0.1520709
2326.24 | 0.066607 | 8915.085 | 0.1522658
2326.24 | 0.066607 | 8938.062 | 0.1524603
2342.34 | 0.066973 | 8961.039 | 0.1526544
2342.34 | 0.066973 | 8984.016 | 0.1528483
2342.34 | 0.066973 | 9006.993 | 0.1530418
2362.86 | 0.067414 | 9029.97 | 0.153235
2362.86 | 0.067414 | 9052.947 | 0.1534279
2362.86 | 0.067414 | 9075.924 | 0.1536205
2380.45 | 0.067826 | 9098.901 | 0.1538127
2380.45 | 0.067826 | 9121.878 | 0.1540046
2380.45 | 0.067826 | 9144.855 | 0.1541963
2397.18 | 0.068218 | 9167.832 | 0.1543876
2397.18 | 0.068218 | 9190.809 | 0.1545785
2397.18 | 0.068218 | 9213.786 | 0.1547692
2417.7 | 0.06867 | 9236.763 | 0.1549596
2417.7 | 0.06867 | 9259.74 | 0.1551497
2417.7 | 0.06867 | 9282.717 | 0.1553394
2434.91 | 0.069076 | 9305.694 | 0.1555289
2434.91 | 0.069076 | 9328.671 | 0.155718
2434.91 | 0.069076 | 9351.648 | 0.1559069
2453.06 | 0.069454 | 9374.625 | 0.1560954
2453.06 | 0.069454 | 9397.602 | 0.1562837
2453.06 | 0.069454 | 9420.579 | 0.1564716
2471.61 | 0.069883 | 9443.556 | 0.1566593
2471.61 | 0.069883 | 9466.533 | 0.1568466
2471.61 | 0.069883 | 9489.51 | 0.1570337
2486.33 | 0.070223 | 9512.488 | 0.1572204
2486.33 | 0.070223 | 9535.465 | 0.1574069
2486.33 | 0.070223 | 9558.442 | 0.1575931
2504.91 | 0.070619 | 9581.419 | 0.157779
2504.91 | 0.070619 | 9604.396 | 0.1579646
2504.91 | 0.070619 | 9627.373 | 0.1581499
2522.43 | 0.071041 | 9650.35 | 0.1583349
2522.43 | 0.071041 | 9673.327 | 0.1585196
2522.43 | 0.071041 | 9696.304 | 0.1587041
2540.57 | 0.071453 | 9719.281 | 0.1588883
2540.57 | 0.071453 | 9742.258 | 0.1590721
2540.57 | 0.071453 | 9765.235 | 0.1592558
2556.25 | 0.071803 | 9788.212 | 0.1594391
2556.25 | 0.071803 | 9811.189 | 0.1596221
2556.25 | 0.071803 | 9834.166 | 0.1598049
2573.69 | 0.072288 | 9857.143 | 0.1599874
2573.69 | 0.072288 | 9880.12 | 0.1601696
2573.69 | 0.072288 | 9903.097 | 0.1603515
2590.56 | 0.072656 | 9926.074 | 0.1605332
2590.56 | 0.072656 | 9949.051 | 0.1607146
2590.56 | 0.072656 | 9972.028 | 0.1608957
2609.28 | 0.073095 | 9995.005 | 0.1610766
2609.28 | 0.073095 | 10017.98 | 0.1612571
2609.28 | 0.073095 | 10040.96 | 0.1614375
2625.76 | 0.073476 | 10063.94 | 0.1616175
2625.76 | 0.073476 | 10086.91 | 0.1617973
2625.76 | 0.073476 | 10109.89 | 0.1619768
2644.53 | 0.073896 | 10132.87 | 0.1621561
2644.53 | 0.073896 | 10155.84 | 0.162335
2644.53 | 0.073896 | 10178.82 | 0.1625138
2661.01 | 0.074278 | 10201.8 | 0.1626922
2661.01 | 0.074278 | 10224.78 | 0.1628704
2661.01 | 0.074278 | 10247.75 | 0.1630484
2681.45 | 0.074753 | 10270.73 | 0.1632261
2681.45 | 0.074753 | 10293.71 | 0.1634035
2681.45 | 0.074753 | 10316.68 | 0.1635807
2699.3 | 0.075162 | 10339.66 | 0.1637576
2699.3 | 0.075162 | 10362.64 | 0.1639342
2699.3 | 0.075162 | 10385.61 | 0.1641107
2718.14 | 0.075599 | 10408.59 | 0.1642868
2718.14 | 0.075599 | 10431.57 | 0.1644627
2718.14 | 0.075599 | 10454.55 | 0.1646384
2735.99 | 0.076006 | 10477.52 | 0.1648138
2735.99 | 0.076006 | 10500.5 | 0.1649889
2735.99 | 0.076006 | 10523.48 | 0.1651638
2753.58 | 0.076431 | 10546.45 | 0.1653385
2753.58 | 0.076431 | 10569.43 | 0.1655129
2753.58 | 0.076431 | 10592.41 | 0.1656871
2771 | 0.07683 | 10615.38 | 0.165861
2771 | 0.07683 | 10638.36 | 0.1660347
2771 | 0.07683 | 10661.34 | 0.1662081
2789.13 | 0.077265 | 10684.32 | 0.1663813
2789.13 | 0.077265 | 10707.29 | 0.1665543
2789.13 | 0.077265 | 10730.27 | 0.166727
2806.85 | 0.077666 | 10753.25 | 0.1668995
2806.85 | 0.077666 | 10776.22 | 0.1670718
2806.85 | 0.077666 | 10799.2 | 0.1672438
2824.1 | 0.078067 | 10822.18 | 0.1674155
2824.1 | 0.078067 | 10845.15 | 0.1675871
2824.1 | 0.078067 | 10868.13 | 0.1677584
2842.07 | 0.078484 | 10891.11 | 0.1679294
2842.07 | 0.078484 | 10914.09 | 0.1681003
2842.07 | 0.078484 | 10937.06 | 0.1682709
2859.27 | 0.078908 | 10960.04 | 0.1684412
2859.27 | 0.078908 | 10983.02 | 0.1686114
2859.27 | 0.078908 | 11005.99 | 0.1687813
2875.37 | 0.079289 | 11028.97 | 0.168951
2875.37 | 0.079289 | 11051.95 | 0.1691204
2875.37 | 0.079289 | 11074.93 | 0.1692897
2892.72 | 0.079686 | 11097.9 | 0.1694587
2892.72 | 0.079686 | 11120.88 | 0.1696274
2892.72 | 0.079686 | 11143.86 | 0.169796
2910.86 | 0.080125 | 11166.83 | 0.1699643
2910.86 | 0.080125 | 11189.81 | 0.1701324
2910.86 | 0.080125 | 11212.79 | 0.1703003
2928.98 | 0.080578 | 11235.76 | 0.170468
2928.98 | 0.080578 | 11258.74 | 0.1706354
2928.98 | 0.080578 | 11281.72 | 0.1708026
2948.3 | 0.081018 | 11304.7 | 0.1709696
2948.3 | 0.081018 | 11327.67 | 0.1711364
2948.3 | 0.081018 | 11350.65 | 0.171303
2965.05 | 0.081409 | 11373.63 | 0.1714693
2965.05 | 0.081409 | 11396.6 | 0.1716355
2965.05 | 0.081409 | 11419.58 | 0.1718014
2984.77 | 0.081865 | 11442.56 | 0.1719671
2984.77 | 0.081865 | 11477.02 | 0.1722152

## plot_tensile
0 | 1 | 2 | 3
-0.000120887 | 11.4786123 | 0 | 0
-0.000120887 | 11.4786123 | 0.0007988591 | 110.0928
-0.000120887 | 11.4786123 | 0.001597718 | 159.412
-6.23e-05 | 14.71908337 | 0.002396577 | 169.7052
-6.23e-05 | 14.71908337 | 0.003195436 | 171.4665
6.52e-05 | 21.3713936 | 0.003994295 | 171.8008
6.52e-05 | 21.3713936 | 0.004793154 | 171.9069
0.000176554 | 32.16567849 | 0.005592013 | 171.9767
0.000176554 | 32.16567849 | 0.006390872 | 172.0403
0.000323848 | 45.68479251 | 0.007189731 | 172.1027
0.000323848 | 45.68479251 | 0.007988591 | 172.1647
0.000504043 | 65.08279626 | 0.00878745 | 172.2262
0.000504043 | 65.08279626 | 0.009586309 | 172.2874
0.000730313 | 89.00497779 | 0.01038517 | 172.3483
0.000730313 | 89.00497779 | 0.01118403 | 172.4088
0.001025074 | 114.6174312 | 0.01198289 | 172.469
0.001025074 | 114.6174312 | 0.01278174 | 172.5288
0.001498676 | 139.9095221 | 0.0135806 | 172.5883
0.001498676 | 139.9095221 | 0.01437946 | 172.6475
0.002399419 | 158.7805243 | 0.01517832 | 172.7063
0.002399419 | 158.7805243 | 0.01597718 | 172.7648
0.004075783 | 163.7661167 | 0.01677604 | 172.823
0.004075783 | 163.7661167 | 0.0175749 | 172.8809
0.006164759 | 161.2912631 | 0.01837376 | 172.9384
0.006164759 | 161.2912631 | 0.01917262 | 172.9957
0.008223693 | 159.9096554 | 0.01997148 | 173.0525
0.008223693 | 159.9096554 | 0.02077034 | 173.1091
0.010195845 | 160.2253328 | 0.02156919 | 173.1654
0.010195845 | 160.2253328 | 0.02236805 | 173.2213
0.012118276 | 161.3434048 | 0.02316691 | 173.277
0.012118276 | 161.3434048 | 0.02396577 | 173.3323
0.014017297 | 162.765618 | 0.02476463 | 173.3873
0.014017297 | 162.765618 | 0.02556349 | 173.442
0.015908782 | 164.089814 | 0.02636235 | 173.4964
0.015908782 | 164.089814 | 0.02716121 | 173.5505
0.017820272 | 165.625346 | 0.02796007 | 173.6043
0.017820272 | 165.625346 | 0.02875893 | 173.6578
0.019726154 | 166.8592392 | 0.02955778 | 173.711
0.019726154 | 166.8592392 | 0.03035664 | 173.7639
0.021678318 | 168.1050175 | 0.0311555 | 173.8165
0.021678318 | 168.1050175 | 0.03195436 | 173.8688
0.023637422 | 168.7418512 | 0.03275322 | 173.9208
0.023637422 | 168.7418512 | 0.03355208 | 173.9725
0.025596594 | 169.3805477 | 0.03435094 | 174.024
0.025596594 | 169.3805477 | 0.0351498 | 174.0751
0.027550963 | 170.0202836 | 0.03594866 | 174.126
0.027550963 | 170.0202836 | 0.03674752 | 174.1765
0.029499577 | 170.4549045 | 0.03754638 | 174.2268
0.029499577 | 170.4549045 | 0.03834523 | 174.2768
0.031457969 | 171.0986364 | 0.03914409 | 174.3266
0.031457969 | 171.0986364 | 0.03994295 | 174.376
0.031457969 | 171.0986364 | 0.04074181 | 174.4252
0.033412532 | 171.5367843 | 0.04154067 | 174.4741
0.033412532 | 171.5367843 | 0.04233953 | 174.5227
0.03539031 | 171.8763816 | 0.04313839 | 174.5711
0.03539031 | 171.8763816 | 0.04393725 | 174.6192
0.03733721 | 172.4189423 | 0.04473611 | 174.667
0.03733721 | 172.4189423 | 0.04553497 | 174.7145
0.039280327 | 172.4422796 | 0.04633383 | 174.7618
0.039280327 | 172.4422796 | 0.04713268 | 174.8088
0.041247504 | 172.573416 | 0.04793154 | 174.8556
0.041247504 | 172.573416 | 0.0487304 | 174.9021
0.043210819 | 172.808149 | 0.04952926 | 174.9483
0.043210819 | 172.808149 | 0.05032812 | 174.9943
0.045142567 | 173.0376758 | 0.05112698 | 175.04
0.045142567 | 173.0376758 | 0.05192584 | 175.0855
0.047098258 | 173.2715925 | 0.0527247 | 175.1307
0.047098258 | 173.2715925 | 0.05352356 | 175.1756
0.04905013 | 173.295045 | 0.05432242 | 175.2203
0.04905013 | 173.295045 | 0.05512127 | 175.2648
0.050970642 | 173.3124924 | 0.05592013 | 175.309
0.050970642 | 173.3124924 | 0.05671899 | 175.3529
0.052887473 | 173.4341595 | 0.05751785 | 175.3966
0.052887473 | 173.4341595 | 0.05831671 | 175.4401
0.05479969 | 173.5548547 | 0.05911557 | 175.4833
0.05479969 | 173.5548547 | 0.05991443 | 175.5263
0.056709202 | 173.7807416 | 0.06071329 | 175.5691
0.056709202 | 173.7807416 | 0.06151215 | 175.6116
0.058642423 | 173.7989044 | 0.06231101 | 175.6538
0.058642423 | 173.7989044 | 0.06310987 | 175.6959
0.060544619 | 173.811094 | 0.06390872 | 175.7376
0.060544619 | 173.811094 | 0.06470758 | 175.7792
0.062443202 | 173.9285156 | 0.06550644 | 175.8205
0.062443202 | 173.9285156 | 0.0663053 | 175.8616
0.064365381 | 174.0498624 | 0.06710416 | 175.9025
0.064365381 | 174.0498624 | 0.06790302 | 175.9431
0.066256732 | 174.0588129 | 0.06870188 | 175.9835
0.066256732 | 174.0588129 | 0.06950074 | 176.0237
0.068144512 | 174.280656 | 0.0702996 | 176.0637
0.068144512 | 174.280656 | 0.07109846 | 176.1034
0.070082811 | 174.2970125 | 0.07189731 | 176.1429
0.070082811 | 174.2970125 | 0.07269617 | 176.1822
0.071936402 | 174.5129288 | 0.07349503 | 176.2213
0.071936402 | 174.5129288 | 0.07429389 | 176.2601
0.0738135 | 174.410172 | 0.07509275 | 176.2988
0.0738135 | 174.410172 | 0.07589161 | 176.3372
0.075713968 | 174.6340826 | 0.07669047 | 176.3754
0.075713968 | 174.6340826 | 0.07748933 | 176.4134
0.077583995 | 174.6367568 | 0.07828819 | 176.4512
0.077583995 | 174.6367568 | 0.07908705 | 176.4887
0.079476394 | 174.751008 | 0.07988591 | 176.5261
0.079476394 | 174.751008 | 0.08068476 | 176.5632
0.079476394 | 174.751008 | 0.08148362 | 176.6002
0.081446338 | 174.878626 | 0.08228248 | 176.6369
0.081446338 | 174.878626 | 0.08308134 | 176.6734
0.083332368 | 174.7740024 | 0.0838802 | 176.7097
0.083332368 | 174.7740024 | 0.08467906 | 176.7459
0.08524056 | 174.9989253 | 0.08547792 | 176.7818
0.08524056 | 174.9989253 | 0.08627678 | 176.8175
0.087092874 | 174.9960792 | 0.08707564 | 176.853
0.087092874 | 174.9960792 | 0.0878745 | 176.8883
0.088941763 | 175.2106251 | 0.08867335 | 176.9234
0.088941763 | 175.2106251 | 0.08947221 | 176.9584
0.090787239 | 175.3152636 | 0.09027107 | 176.9931
0.090787239 | 175.3152636 | 0.09106993 | 177.0276
0.092655751 | 175.2043148 | 0.09186879 | 177.062
0.092655751 | 175.2043148 | 0.09266765 | 177.0961
0.094494393 | 175.1970182 | 0.09346651 | 177.1301
0.094494393 | 175.1970182 | 0.09426537 | 177.1638
0.096327844 | 175.188192 | 0.09506423 | 177.1974
0.096327844 | 175.188192 | 0.09586309 | 177.2308
0.098160659 | 175.509574 | 0.09666195 | 177.264
0.098160659 | 175.509574 | 0.0974608 | 177.297
0.100017266 | 175.172615 | 0.09825966 | 177.3299
0.100017266 | 175.172615 | 0.09905852 | 177.3625
0.101843338 | 175.160622 | 0.09985738 | 177.395
0.101843338 | 175.160622 | 0.1006562 | 177.4273
0.103639035 | 175.03176 | 0.1014551 | 177.4594
0.103639035 | 175.03176 | 0.102254 | 177.4913
0.105431513 | 175.123544 | 0.1030528 | 177.523
0.105431513 | 175.123544 | 0.1038517 | 177.5546
0.107247734 | 175.219254 | 0.1046505 | 177.586
0.107247734 | 175.219254 | 0.1054494 | 177.6172
0.109078595 | 175.09425 | 0.1062483 | 177.6483
0.109078595 | 175.09425 | 0.1070471 | 177.6791
0.11088821 | 175.187936 | 0.107846 | 177.7098
0.11088821 | 175.187936 | 0.1086448 | 177.7403
0.112694556 | 175.056956 | 0.1094437 | 177.7707
0.112694556 | 175.056956 | 0.1102425 | 177.8009
0.114497645 | 175.148622 | 0.1110414 | 177.8309
0.114497645 | 175.148622 | 0.1118403 | 177.8607
0.116270782 | 175.01014 | 0.1126391 | 177.8904
0.116270782 | 175.01014 | 0.113438 | 177.9199
0.11806744 | 175.099792 | 0.1142368 | 177.9493
0.11806744 | 175.099792 | 0.1150357 | 177.9785
0.119860875 | 175.188636 | 0.1158346 | 178.0075
0.119860875 | 175.188636 | 0.1166334 | 178.0363
0.121624537 | 175.04615 | 0.1174323 | 178.065
0.121624537 | 175.04615 | 0.1182311 | 178.0936
0.12341161 | 175.019845 | 0.11903 | 178.1219
0.12341161 | 175.019845 | 0.1198289 | 178.1502
0.12341161 | 175.019845 | 0.1206277 | 178.1782
0.125195495 | 174.992328 | 0.1214266 | 178.2061
0.125195495 | 174.992328 | 0.1222254 | 178.2339
0.126976204 | 175.190677 | 0.1230243 | 178.2615
0.126976204 | 175.190677 | 0.1238232 | 178.2889
0.128727372 | 174.929044 | 0.124622 | 178.3162
0.128727372 | 174.929044 | 0.1254209 | 178.3433
0.130501808 | 175.01184 | 0.1262197 | 178.3703
0.130501808 | 175.01184 | 0.1270186 | 178.3971
0.132273101 | 174.865544 | 0.1278174 | 178.4238
0.132273101 | 174.865544 | 0.1286163 | 178.4503
0.134032517 | 174.94479 | 0.1294152 | 178.4767
0.134032517 | 174.94479 | 0.130214 | 178.5029
0.134783353 | 174.6184786 | 0.1310129 | 178.529
0.134783353 | 174.6184786 | 0.1318117 | 178.555
0.13657045 | 174.7015507 | 0.1326106 | 178.5807
0.13657045 | 174.7015507 | 0.1334095 | 178.6064
0.138405281 | 174.9075487 | 0.1342083 | 178.6319
0.138405281 | 174.9075487 | 0.1350072 | 178.6573
0.140262165 | 174.6573458 | 0.135806 | 178.6825
0.140262165 | 174.6573458 | 0.1366049 | 178.7076
0.142090241 | 174.7463886 | 0.1374038 | 178.7325
0.142090241 | 174.7463886 | 0.1382026 | 178.7573
0.143914982 | 174.7191107 | 0.1390015 | 178.782
0.143914982 | 174.7191107 | 0.1398003 | 178.8065
0.145736399 | 174.6905697 | 0.1405992 | 178.8309
0.145736399 | 174.6905697 | 0.1413981 | 178.8551
0.147554504 | 174.7766651 | 0.1421969 | 178.8792
0.147554504 | 174.7766651 | 0.1429958 | 178.9032
0.149394492 | 174.8663219 | 0.1437946 | 178.9271
0.149394492 | 174.8663219 | 0.1445935 | 178.9508
0.151205965 | 175.067051 | 0.1453923 | 178.9744
0.151205965 | 175.067051 | 0.1461912 | 178.9978
0.15298907 | 175.3794925 | 0.1469901 | 179.0211
0.15298907 | 175.3794925 | 0.1477889 | 179.0443
0.154794049 | 176.2800433 | 0.1485878 | 179.0674
0.154794049 | 176.2800433 | 0.1493866 | 179.0903
0.156595776 | 177.2996517 | 0.1501855 | 179.1131
0.156595776 | 177.2996517 | 0.1509844 | 179.1357
0.158419218 | 177.7404081 | 0.1517832 | 179.1583
0.158419218 | 177.7404081 | 0.1525821 | 179.1807
0.160214431 | 177.9424003 | 0.1533809 | 179.203
0.160214431 | 177.9424003 | 0.1541798 | 179.2252
0.162006426 | 177.791211 | 0.1549787 | 179.2472
0.162006426 | 177.791211 | 0.1557775 | 179.2691
0.1638945 | 177.8915931 | 0.1565764 | 179.2909
0.1638945 | 177.8915931 | 0.1573752 | 179.3126
0.165679919 | 177.7374097 | 0.1581741 | 179.3342
0.165679919 | 177.7374097 | 0.158973 | 179.3556
0.167462156 | 177.8180022 | 0.1597718 | 179.3769
0.167462156 | 177.8180022 | 0.1605707 | 179.3981
0.167462156 | 177.8180022 | 0.1613695 | 179.4192
0.169216535 | 177.6564855 | 0.1621684 | 179.4401
0.169216535 | 177.6564855 | 0.1629672 | 179.461
0.170992485 | 177.379034 | 0.1637661 | 179.4817
0.170992485 | 177.379034 | 0.164565 | 179.5023
0.172789888 | 177.1038341 | 0.1653638 | 179.5228
0.172789888 | 177.1038341 | 0.1661627 | 179.5432
0.174559509 | 176.8221575 | 0.1669615 | 179.5634
0.174559509 | 176.8221575 | 0.1677604 | 179.5836
0.176326005 | 176.8962237 | 0.1685593 | 179.6036
0.176326005 | 176.8962237 | 0.1693581 | 179.6235
0.178089385 | 176.8499546 | 0.170157 | 179.6434
0.178089385 | 176.8499546 | 0.1709558 | 179.6631
0.179874088 | 177.2855677 | 0.1717547 | 179.6826
0.179874088 | 177.2855677 | 0.1725536 | 179.7021
0.181655611 | 177.1220071 | 0.1733524 | 179.7215
0.181655611 | 177.1220071 | 0.1741513 | 179.7408
0.183409627 | 177.0725625 | 0.1749501 | 179.7599
0.183409627 | 177.0725625 | 0.175749 | 179.779
0.185136273 | 177.0175537 | 0.1765479 | 179.7979
0.185136273 | 177.0175537 | 0.1773467 | 179.8168
0.1868842 | 177.0861403 | 0.1781456 | 179.8355
0.1868842 | 177.0861403 | 0.1789444 | 179.8541
0.188653289 | 177.2789366 | 0.1797433 | 179.8726
0.188653289 | 177.2789366 | 0.1805421 | 179.8911
0.190395084 | 177.225071 | 0.181341 | 179.9094
0.190395084 | 177.225071 | 0.1821399 | 179.9276
0.19213385 | 177.2911255 | 0.1829387 | 179.9457
0.19213385 | 177.2911255 | 0.1837376 | 179.9637
0.193869599 | 177.2349441 | 0.1845364 | 179.9816
0.193869599 | 177.2349441 | 0.1853353 | 179.9994
0.195650428 | 177.5508506 | 0.1861342 | 180.0171
0.195650428 | 177.5508506 | 0.186933 | 180.0347
0.197380089 | 177.3709362 | 0.1877319 | 180.0523
0.197380089 | 177.3709362 | 0.1885307 | 180.0697
0.199202601 | 177.328363 | 0.1893296 | 180.087
0.199202601 | 177.328363 | 0.1901285 | 180.1042
0.200950051 | 177.2717371 | 0.1909273 | 180.1213
0.200950051 | 177.2717371 | 0.1917262 | 180.1384
0.202694452 | 177.3363004 | 0.192525 | 180.1553
0.202694452 | 177.3363004 | 0.1933239 | 180.1721
0.204411982 | 177.3957818 | 0.1941227 | 180.1889
0.204411982 | 177.3957818 | 0.1949216 | 180.2055
0.206174153 | 177.3399689 | 0.1957205 | 180.2221
0.206174153 | 177.3399689 | 0.1965193 | 180.2385
0.207909473 | 177.6479776 | 0.1973182 | 180.2549
0.207909473 | 177.6479776 | 0.198117 | 180.2712
0.209618076 | 177.3351636 | 0.1989159 | 180.2874
0.209618076 | 177.3351636 | 0.2001142 | 180.3115
0.209618076 | 177.3351636 | 0.2009131 | 180.3274
0.211323766 | 177.390838 | 0.2017119 | 180.3433
0.211323766 | 177.390838 | 0.2025108 | 180.3591
0.213073809 | 177.4540563 | 0.2033096 | 180.3748
0.213073809 | 177.4540563 | 0.2041085 | 180.3904
0.21477362 | 177.5080347 | 0.2049073 | 180.4059
0.21477362 | 177.5080347 | 0.2057062 | 180.4214
0.216446997 | 177.5569898 | 0.2065051 | 180.4367
0.216446997 | 177.5569898 | 0.2073039 | 180.452
0.218141088 | 177.4849137 | 0.2081028 | 180.4672
0.218141088 | 177.4849137 | 0.2089016 | 180.4822
0.219832314 | 177.5361612 | 0.2097005 | 180.4973
0.219832314 | 177.5361612 | 0.2104994 | 180.5122
0.221544114 | 177.5907274 | 0.2112982 | 180.527
0.221544114 | 177.5907274 | 0.2120971 | 180.5418
0.223182818 | 177.6319749 | 0.2128959 | 180.5564
0.223182818 | 177.6319749 | 0.2136948 | 180.571
0.224818842 | 177.5471941 | 0.2144937 | 180.5855
0.224818842 | 177.5471941 | 0.2152925 | 180.6
0.226685311 | 177.628003 | 0.2160914 | 180.6143
0.226685311 | 177.628003 | 0.2168902 | 180.6286
0.228315619 | 177.6665312 | 0.2176891 | 180.6428
0.228315619 | 177.6665312 | 0.218488 | 180.6569
0.229943274 | 177.7042407 | 0.2192868 | 180.6709
0.229943274 | 177.7042407 | 0.2200857 | 180.6849
0.231568284 | 177.9932465 | 0.2208845 | 180.6987
0.231568284 | 177.9932465 | 0.2216834 | 180.7125
0.233190657 | 178.4085146 | 0.2224822 | 180.7263
0.233190657 | 178.4085146 | 0.2232811 | 180.7399
0.23504158 | 179.3715216 | 0.22408 | 180.7535
0.23504158 | 179.3715216 | 0.2248788 | 180.7669
0.236658333 | 179.2816531 | 0.2256777 | 180.7804
0.236658333 | 179.2816531 | 0.2264765 | 180.7937
0.238272476 | 179.4443675 | 0.2272754 | 180.807
0.238272476 | 179.4443675 | 0.2280743 | 180.8202
0.239884017 | 179.3524521 | 0.2288731 | 180.8333
0.239884017 | 179.3524521 | 0.229672 | 180.8463
0.241722605 | 179.1731343 | 0.2304708 | 180.8593
0.241722605 | 179.1731343 | 0.2312697 | 180.8722
0.2433286 | 179.4611167 | 0.2320686 | 180.885
0.2433286 | 179.4611167 | 0.2328674 | 180.8978
0.244932021 | 179.3658388 | 0.2336663 | 180.9104
0.244932021 | 179.3658388 | 0.2344651 | 180.923
0.246532875 | 179.397291 | 0.235264 | 180.9356
0.246532875 | 179.397291 | 0.2360629 | 180.9481
0.24813117 | 179.2997617 | 0.2368617 | 180.9605
0.24813117 | 179.2997617 | 0.2376606 | 180.9728
0.24995467 | 179.4986164 | 0.2384594 | 180.985
0.24995467 | 179.4986164 | 0.2392583 | 180.9972
0.25154751 | 179.527554 | 0.2400571 | 181.0094
0.25154751 | 179.527554 | 0.240856 | 181.0214
0.25154751 | 179.527554 | 0.2416549 | 181.0334
0.253137816 | 179.4268667 | 0.2424537 | 181.0453
0.253137816 | 179.4268667 | 0.2432526 | 181.0572
0.254725598 | 179.8409944 | 0.2440514 | 181.069
0.254725598 | 179.8409944 | 0.2448503 | 181.0807
0.256537124 | 179.5208529 | 0.2456492 | 181.0924
0.256537124 | 179.5208529 | 0.246448 | 181.1039
0.258119521 | 179.6757018 | 0.2472469 | 181.1155
0.258119521 | 179.6757018 | 0.2480457 | 181.1269
0.259699419 | 179.7004873 | 0.2488446 | 181.1383
0.259699419 | 179.7004873 | 0.2496435 | 181.1497
0.261276824 | 179.5945954 | 0.2504423 | 181.1609
0.261276824 | 179.5945954 | 0.2512412 | 181.1721
0.263076532 | 179.6579189 | 0.25204 | 181.1833
0.263076532 | 179.6579189 | 0.2528389 | 181.1944
0.264648623 | 179.5496878 | 0.2536377 | 181.2054
0.264648623 | 179.5496878 | 0.2544366 | 181.2164
0.266218247 | 179.7012326 | 0.2552355 | 181.2273
0.266218247 | 179.7012326 | 0.2560343 | 181.2381
0.267785411 | 179.5909547 | 0.2568332 | 181.2489
0.267785411 | 179.5909547 | 0.257632 | 181.2596
0.269350123 | 179.6103601 | 0.2584309 | 181.2702
0.269350123 | 179.6103601 | 0.2592298 | 181.2808
0.271135373 | 179.6690053 | 0.2600286 | 181.2914
0.271135373 | 179.6690053 | 0.2608275 | 181.3018
0.272694856 | 179.6867148 | 0.2616263 | 181.3123
0.272694856 | 179.6867148 | 0.2624252 | 181.3226
0.274251911 | 179.7036055 | 0.2632241 | 181.3329
0.274251911 | 179.7036055 | 0.2640229 | 181.3432
0.275806545 | 179.5879183 | 0.2648218 | 181.3534
0.275806545 | 179.5879183 | 0.2656206 | 181.3635
0.277358766 | 179.7349309 | 0.2664195 | 181.3736
0.277358766 | 179.7349309 | 0.2672184 | 181.3836
0.279129788 | 179.6569337 | 0.2680172 | 181.3935
0.279129788 | 179.6569337 | 0.2688161 | 181.4035
0.280676863 | 179.8026891 | 0.2696149 | 181.4133
0.280676863 | 179.8026891 | 0.2704138 | 181.4231
0.282221548 | 179.6828205 | 0.2712126 | 181.4328
0.282221548 | 179.6828205 | 0.2720115 | 181.4425
0.283983986 | 179.7340973 | 0.2728104 | 181.4522
0.283983986 | 179.7340973 | 0.2736092 | 181.4617
0.285523575 | 179.6118896 | 0.2744081 | 181.4713
0.285523575 | 179.6118896 | 0.2752069 | 181.4807
0.287060798 | 179.8882053 | 0.2760058 | 181.4901
0.287060798 | 179.8882053 | 0.2768047 | 181.4995
0.288595661 | 179.7641555 | 0.2776035 | 181.5088
0.288595661 | 179.7641555 | 0.2784024 | 181.5181
0.290128172 | 179.6388777 | 0.2792012 | 181.5273
0.290128172 | 179.6388777 | 0.2800001 | 181.5365
0.290128172 | 179.6388777 | 0.280799 | 181.5456
0.291876743 | 179.9532636 | 0.2815978 | 181.5546
0.291876743 | 179.9532636 | 0.2823967 | 181.5636
0.293404237 | 179.6919574 | 0.2831955 | 181.5726
0.293404237 | 179.6919574 | 0.2839944 | 181.5815
0.294929402 | 179.8319233 | 0.2847933 | 181.5903
0.294929402 | 179.8319233 | 0.2855921 | 181.5991
0.296452245 | 179.836972 | 0.286391 | 181.6079
0.296452245 | 179.836972 | 0.2871898 | 181.6166
0.297972772 | 179.8412019 | 0.2879887 | 181.6253
0.297972772 | 179.8412019 | 0.2887875 | 181.6339
0.299707691 | 179.7486433 | 0.2895864 | 181.6424
0.299707691 | 179.7486433 | 0.2903853 | 181.6509
0.30122328 | 179.7509727 | 0.2911841 | 181.6594
0.30122328 | 179.7509727 | 0.291983 | 181.6678
0.302736575 | 179.8878391 | 0.2927818 | 181.6762
0.302736575 | 179.8878391 | 0.2935807 | 181.6845
0.304247584 | 179.6176148 | 0.2943796 | 181.6928
0.304247584 | 179.6176148 | 0.2951784 | 181.701
0.305756313 | 179.7530485 | 0.2959773 | 181.7092
0.305756313 | 179.7530485 | 0.2967761 | 181.7173
0.307477792 | 179.6547589 | 0.297575 | 181.7254
0.307477792 | 179.6547589 | 0.2983739 | 181.7335
0.308981659 | 179.6527316 | 0.2991727 | 181.7415
0.308981659 | 179.6527316 | 0.2999716 | 181.7494
0.310483267 | 179.5134771 | 0.3007704 | 181.7574
0.310483267 | 179.5134771 | 0.3015693 | 181.7652
0.311982625 | 179.5096076 | 0.3023682 | 181.7731
0.311982625 | 179.5096076 | 0.303167 | 181.7808
0.313693428 | 179.543282 | 0.3039659 | 181.7886
0.313693428 | 179.543282 | 0.3047647 | 181.7963
0.315187983 | 179.5377166 | 0.3055636 | 181.8039
0.315187983 | 179.5377166 | 0.3063624 | 181.8115
0.316680308 | 179.6685889 | 0.3071613 | 181.8191
0.316680308 | 179.6685889 | 0.3079602 | 181.8266
0.31817041 | 179.5241297 | 0.308759 | 181.8341
0.31817041 | 179.5241297 | 0.3095579 | 181.8415
0.319658294 | 179.5161082 | 0.3103567 | 181.8489
0.319658294 | 179.5161082 | 0.3111556 | 181.8563
0.321356027 | 179.5453382 | 0.3119545 | 181.8636
0.321356027 | 179.5453382 | 0.3127533 | 181.8709
0.322839182 | 179.9499337 | 0.3135522 | 181.8781
0.322839182 | 179.9499337 | 0.314351 | 181.8853
0.324531528 | 180.5314055 | 0.3151499 | 181.8925
0.324531528 | 180.5314055 | 0.3159488 | 181.8996
0.326009984 | 180.6599679 | 0.3167476 | 181.9066
0.326009984 | 180.6599679 | 0.3175465 | 181.9137
0.327486258 | 180.6493733 | 0.3183453 | 181.9207
0.327486258 | 180.6493733 | 0.3191442 | 181.9276
0.328960356 | 180.6379599 | 0.3199431 | 181.9345
0.328960356 | 180.6379599 | 0.3207419 | 181.9414
0.328960356 | 180.6379599 | 0.3215408 | 181.9483
0.330432284 | 180.4865709 | 0.3223396 | 181.9551
0.330432284 | 180.4865709 | 0.3231385 | 181.9618
0.332111839 | 180.511181 | 0.3239373 | 181.9686
0.332111839 | 180.511181 | 0.3247362 | 181.9752
0.333579139 | 180.4970484 | 0.3255351 | 181.9819
0.333579139 | 180.4970484 | 0.3263339 | 181.9885
0.33504429 | 180.3422968 | 0.3271328 | 181.9951
0.33504429 | 180.3422968 | 0.3279316 | 182.0016
0.336716123 | 180.5040171 | 0.3287305 | 182.0081
0.336716123 | 180.5040171 | 0.3295294 | 182.0146
0.338176687 | 180.347131 | 0.3303282 | 182.021
0.338176687 | 180.347131 | 0.3311271 | 182.0274
0.339635122 | 180.3294603 | 0.3319259 | 182.0338
0.339635122 | 180.3294603 | 0.3327248 | 182.0401
0.341091432 | 180.310971 | 0.3335237 | 182.0464
0.341091432 | 180.310971 | 0.3343225 | 182.0526
0.342753195 | 180.4699719 | 0.3351214 | 182.0588
0.342753195 | 180.4699719 | 0.3359202 | 182.065
0.344204975 | 180.3089046 | 0.3367191 | 182.0712
0.344204975 | 180.3089046 | 0.3375179 | 182.0773
0.34565465 | 180.4291921 | 0.3383168 | 182.0834
0.34565465 | 180.4291921 | 0.3391157 | 182.0894
0.347102227 | 180.1245818 | 0.3399145 | 182.0954
0.347102227 | 180.1245818 | 0.3407134 | 182.1014
0.348547711 | 180.1017357 | 0.3415122 | 182.1073
0.348547711 | 180.1017357 | 0.3423111 | 182.1132
0.350197139 | 180.1151762 | 0.34311 | 182.1191
0.350197139 | 180.1151762 | 0.3439088 | 182.125
0.35163816 | 180.2327736 | 0.3447077 | 182.1308
0.35163816 | 180.2327736 | 0.3455065 | 182.1366
0.353077108 | 179.9229294 | 0.3463054 | 182.1423
0.353077108 | 179.9229294 | 0.3471043 | 182.148
0.354513987 | 179.8965453 | 0.3479031 | 182.1537
0.354513987 | 179.8965453 | 0.348702 | 182.1593
0.356153612 | 179.9061846 | 0.3495008 | 182.165
0.356153612 | 179.9061846 | 0.3502997 | 182.1706
0.357586081 | 179.8781047 | 0.3510986 | 182.1761
0.357586081 | 179.8781047 | 0.3518974 | 182.1816
0.359016501 | 179.7060139 | 0.3526963 | 182.1871
0.359016501 | 179.7060139 | 0.3534951 | 182.1926
0.360648765 | 179.5693033 | 0.354294 | 182.198
0.360648765 | 179.5693033 | 0.3550928 | 182.2034
0.362074814 | 179.8255606 | 0.3558917 | 182.2088
0.362074814 | 179.8255606 | 0.3566906 | 182.2141
0.363498833 | 179.6503119 | 0.3574894 | 182.2195
0.363498833 | 179.6503119 | 0.3582883 | 182.2247
0.365123803 | 179.6543372 | 0.3590871 | 182.23
0.365123803 | 179.6543372 | 0.359886 | 182.2352
0.365123803 | 179.6543372 | 0.3606849 | 182.2404
0.366543489 | 179.4767494 | 0.3614837 | 182.2456
0.366543489 | 179.4767494 | 0.3622826 | 182.2507
0.367961163 | 179.4424121 | 0.3630814 | 182.2558
0.367961163 | 179.4424121 | 0.3638803 | 182.2609
0.369376829 | 179.4072561 | 0.3646792 | 182.2659
0.369376829 | 179.4072561 | 0.365478 | 182.271
0.370790495 | 179.2263934 | 0.3662769 | 182.276
0.370790495 | 179.2263934 | 0.3670757 | 182.2809
0.372403669 | 179.660872 | 0.3678746 | 182.2859
0.372403669 | 179.660872 | 0.3686735 | 182.2908
0.373813065 | 179.1876311 | 0.3694723 | 182.2957
0.373813065 | 179.1876311 | 0.3702712 | 182.3005
0.375421375 | 179.1849312 | 0.37107 | 182.3053
0.375421375 | 179.1849312 | 0.3718689 | 182.3101
0.376826527 | 179.2911251 | 0.3726677 | 182.3149
0.376826527 | 179.2911251 | 0.3734666 | 182.3197
0.378229707 | 178.9590002 | 0.3742655 | 182.3244
0.378229707 | 178.9590002 | 0.3750643 | 182.3291
0.379630921 | 178.9175869 | 0.3758632 | 182.3338
0.379630921 | 178.9175869 | 0.376662 | 182.3384
0.381229909 | 179.0574943 | 0.3774609 | 182.343
0.381229909 | 179.0574943 | 0.3782598 | 182.3476
0.382626928 | 178.8679766 | 0.3790586 | 182.3522
0.382626928 | 178.8679766 | 0.3798575 | 182.3567
0.384021999 | 178.5304131 | 0.3806563 | 182.3612
0.384021999 | 178.5304131 | 0.3814552 | 182.3657
0.385415126 | 178.4852571 | 0.3822541 | 182.3702
0.385415126 | 178.4852571 | 0.3830529 | 182.3746
0.386806315 | 178.4392824 | 0.3838518 | 182.379
0.386806315 | 178.4392824 | 0.3846506 | 182.3834
0.388393879 | 178.427869 | 0.3854495 | 182.3878
0.388393879 | 178.427869 | 0.3862484 | 182.3921
0.389780933 | 178.2325327 | 0.3870472 | 182.3964
0.389780933 | 178.2325327 | 0.3878461 | 182.4007
0.391166066 | 178.1838387 | 0.3886449 | 182.405
0.391166066 | 178.1838387 | 0.3894438 | 182.4092
0.392549283 | 178.1343259 | 0.3902426 | 182.4135
0.392549283 | 178.1343259 | 0.3910415 | 182.4177
0.394127763 | 177.9708024 | 0.3918404 | 182.4218
0.394127763 | 177.9708024 | 0.3926392 | 182.426
0.395506892 | 177.9193891 | 0.3934381 | 182.4301
0.395506892 | 177.9193891 | 0.3942369 | 182.4342
0.396884121 | 178.0158754 | 0.3950358 | 182.4383
0.396884121 | 178.0158754 | 0.3958347 | 182.4423
0.398259457 | 177.8141063 | 0.3966335 | 182.4464
0.398259457 | 177.8141063 | 0.3974324 | 182.4504
0.399828956 | 177.6459337 | 0.3982312 | 182.4544
0.399828956 | 177.6459337 | 0.399828956 | 182.4623