## evp
temp | evp | s0 | R | d | n | eta | evp-cd_f | evp-cd_i | evp-wd_f | evp-wd_i
800
| 10; 10 | 17.217 | 179.74 | 0.61754 | 4.4166 | 1783.5 | 8; 8 | 8; 9 | 8; 8
| 10; 10 | 5.6908 | 66.627 | 1.9851 | 4.7723 | 1621.6 | 8; 7 | 9; 8 | 7; 8
| 10; 7 | 19.2 | 52.204 | 1.7579 | 4.5105 | 1614.6 | 9; 7 | 9; 7 | 7; 8
| 8; 9 | 31.327 | 104.92 | 0.8548 | 3.7508 | 2575.8 | 10; 7 | 9; 8 | 8; 8
| 10; 10 | 22.393 | 462.57 | 0.13573 | 4.314 | 1828.1 | 8; 8 | 9; 8 | 9; 8
| 8; 10 | 11.45 | 53.151 | 7.1666 | 3.9502 | 2221.6 | 8; 8 | 8; 8 | 9; 8
| 10; 8 | 18.768 | 89.18 | 0.88069 | 4.5055 | 1677.4 | 8; 7 | 9; 7 | 8; 7
| 10; 8 | 23.304 | 306.58 | 0.32123 | 4.2592 | 1822.6 | 9; 7 | 10; 7 | 9; 8
| 9; 10 | 31.137 | 31.413 | 4.6003 | 3.6958 | 2583 | 8; 8 | 10; 8 | 8; 9
| 9; 10 | 29.726 | 45.991 | 2.3174 | 3.9613 | 2101.3 | 7; 8 | 9; 7 | 8; 8
900
| 10; 10 | 4.871 | 11.518 | 7.0281 | 4.2421 | 1138.3 | 8; 9 | 8; 10 | 7; 7
| 10; 10 | 11.208 | 16.738 | 5.9587 | 3.6377 | 1530.1 | 10; 7 | 10; 7 | 9; 7
| 10; 10 | 11.011 | 11.071 | 13.523 | 3.5672 | 1593.8 | 9; 8 | 9; 8 | 7; 7
| 10; 7 | 5.6656 | 8.2222 | 14.47 | 4.3001 | 1000.8 | 10; 7 | 9; 8 | 8; 6
| 10; 9 | 7.5292 | 23.505 | 4.9899 | 3.8623 | 1369.1 | 8; 8 | 9; 8 | 9; 7
| 10; 9 | 4.8238 | 378.86 | 0.1423 | 4.4021 | 1006.9 | 7; 9 | 8; 9 | 7; 8
| 8; 7 | 7.1037 | 48.235 | 4.2972 | 3.4084 | 1829.9 | 7; 7 | 8; 9 | 7; 7
| 8; 8 | 16.287 | 181.45 | 0.52517 | 3.0161 | 2606.2 | 7; 9 | 8; 10 | 6; 8
| 10; 10 | 6.3647 | 149.54 | 0.43913 | 4.1839 | 1127.6 | 8; 10 | 8; 10 | 6; 9
| 10; 8 | 7.044 | 16.175 | 6.7949 | 4.1207 | 1090 | 8; 8 | 8; 9 | 9; 8
1000
| 9; 6 | 0.004615 | 6.1843 | 2.2823 | 4.8326 | 460.27 | 6; 6 | 6; 6
| 8; 8 | 3.9207 | 130.97 | 0.16188 | 3.9466 | 752.32 | 7; 6 | 6; 7
| 9; 6 | 0.012675 | 18.528 | 0.99367 | 4.8134 | 471.18 | 6; 6 | 7; 6
| 9; 7 | 0.26123 | 35.054 | 0.42681 | 4.7436 | 490.7 | 6; 6 | 7; 6
| 9; 8 | 1.4714 | 3.11 | 5.9009 | 4.4241 | 584.77 | 6; 7 | 6; 6
| 8; 8 | 4.1445 | 21.946 | 1.2583 | 3.9467 | 726.26 | 6; 6 | 6; 8
| 8; 8 | 3.2085 | 17.287 | 1.3622 | 4.0769 | 697.16 | 6; 7 | 6; 7
| 8; 8 | 4.3446 | 10.148 | 2.2066 | 3.8806 | 776.41 | 6; 7 | 6; 7
| 8; 8 | 3.3748 | 51.076 | 0.45747 | 4.0575 | 700.49 | 6; 7 | 6; 7
| 7; 8 | 4.2665 | 246.76 | 0.084953 | 3.9445 | 738.14 | 6; 7 | 7; 7

## evp-cd_f
temp | evp-cd_f | s0 | R | d | n | eta | A | xi | phi
800
| 8; 8 | 17.217 | 179.74 | 0.61754 | 4.4166 | 1783.5 | 3109.8 | 4.8245 | 6.6364
| 8; 7 | 5.6908 | 66.627 | 1.9851 | 4.7723 | 1621.6 | 1995 | 5.4751 | 6.686
| 9; 7 | 19.2 | 52.204 | 1.7579 | 4.5105 | 1614.6 | 1951.3 | 5.5552 | 8.4003
| 10; 7 | 31.327 | 104.92 | 0.8548 | 3.7508 | 2575.8 | 2126.4 | 5.3209 | 6.5504
| 8; 8 | 22.393 | 462.57 | 0.13573 | 4.314 | 1828.1 | 1912.9 | 5.5169 | 6.9639
| 8; 8 | 11.45 | 53.151 | 7.1666 | 3.9502 | 2221.6 | 4188.9 | 4.3604 | 4.7172
| 8; 7 | 18.768 | 89.18 | 0.88069 | 4.5055 | 1677.4 | 2589.7 | 5.1066 | 8.5635
| 9; 7 | 23.304 | 306.58 | 0.32123 | 4.2592 | 1822.6 | 2169.1 | 5.3202 | 6.8598
| 8; 8 | 31.137 | 31.413 | 4.6003 | 3.6958 | 2583 | 2511.7 | 5.1559 | 8.7353
| 7; 8 | 29.726 | 45.991 | 2.3174 | 3.9613 | 2101.3 | 2259.2 | 5.3187 | 8.5096
900
| 8; 9 | 4.871 | 11.518 | 7.0281 | 4.2421 | 1138.3 | 1899.3 | 4.4974 | 9.6201
| 10; 7 | 11.208 | 16.738 | 5.9587 | 3.6377 | 1530.1 | 2070.2 | 4.3164 | 7.4964
| 9; 8 | 11.011 | 11.071 | 13.523 | 3.5672 | 1593.8 | 1955.7 | 4.4015 | 8.5838
| 10; 7 | 5.6656 | 8.2222 | 14.47 | 4.3001 | 1000.8 | 3494.5 | 3.9569 | 11.773
| 8; 8 | 7.5292 | 23.505 | 4.9899 | 3.8623 | 1369.1 | 2070.7 | 4.3049 | 6.8212
| 7; 9 | 4.8238 | 378.86 | 0.1423 | 4.4021 | 1006.9 | 1532 | 4.6818 | 6.5257
| 7; 7 | 7.1037 | 48.235 | 4.2972 | 3.4084 | 1829.9 | 2105.1 | 4.188 | 3.5083
| 7; 9 | 16.287 | 181.45 | 0.52517 | 3.0161 | 2606.2 | 2445.2 | 4.13 | 5.8583
| 8; 10 | 6.3647 | 149.54 | 0.43913 | 4.1839 | 1127.6 | 1881.2 | 4.4539 | 6.9905
| 8; 8 | 7.044 | 16.175 | 6.7949 | 4.1207 | 1090 | 1699.1 | 4.5578 | 8.0541
1000
| 6; 6 | 0.004615 | 6.1843 | 2.2823 | 4.8326 | 460.27 | 2357.9 | 3.5989 | 6.8388
| 7; 6 | 3.9207 | 130.97 | 0.16188 | 3.9466 | 752.32 | 2450.1 | 3.5356 | 6.1744
| 6; 6 | 0.012675 | 18.528 | 0.99367 | 4.8134 | 471.18 | 2932.6 | 3.372 | 5.7802
| 6; 6 | 0.26123 | 35.054 | 0.42681 | 4.7436 | 490.7 | 2942.6 | 3.3807 | 5.9217
| 6; 7 | 1.4714 | 3.11 | 5.9009 | 4.4241 | 584.77 | 1053.2 | 4.2661 | 7.136
| 6; 6 | 4.1445 | 21.946 | 1.2583 | 3.9467 | 726.26 | 1609 | 3.8399 | 5.3898
| 6; 7 | 3.2085 | 17.287 | 1.3622 | 4.0769 | 697.16 | 3844.1 | 3.2156 | 5.6135
| 6; 7 | 4.3446 | 10.148 | 2.2066 | 3.8806 | 776.41 | 2358.5 | 3.5763 | 7.0132
| 6; 7 | 3.3748 | 51.076 | 0.45747 | 4.0575 | 700.49 | 1035.7 | 4.2338 | 6.0336
| 6; 7 | 4.2665 | 246.76 | 0.084953 | 3.9445 | 738.14 | 2675.8 | 3.4395 | 5.8158

## evp-cd_i
temp | evp-cd_i | s0 | R | d | n | eta | A | xi | phi
800
| 8; 9 | 16.994 | 187.83 | 0.26104 | 4.502 | 1784.8 | 3263.5 | 4.9231 | 13.172
| 9; 8 | 22.454 | 66.77 | 0.92681 | 4.4191 | 1610.1 | 2142 | 5.4844 | 11.449
| 9; 7 | 19.125 | 43.641 | 5.6148 | 4.1688 | 1616 | 1876.8 | 5.5594 | 6.8653
| 9; 8 | 31.647 | 120.62 | 0.85485 | 3.7266 | 2297.8 | 2165.7 | 5.3247 | 7.7724
| 9; 8 | 33.297 | 522.85 | 0.11871 | 3.9767 | 1762.4 | 1913.8 | 5.6638 | 11.287
| 8; 8 | 15.042 | 35.437 | 8.4 | 3.9586 | 2283.5 | 4184.6 | 4.4257 | 6.6603
| 9; 7 | 24.889 | 44.932 | 1.2076 | 4.5055 | 1527.9 | 2589.7 | 5.1066 | 8.695
| 10; 7 | 23.304 | 276.66 | 0.32123 | 4.2592 | 1767.2 | 2168.5 | 5.3181 | 6.7619 | x
| 10; 8 | 30.401 | 34.817 | 4.5983 | 3.5323 | 2583 | 2520.9 | 5.1559 | 8.5891
| 9; 7 | 5.0569 | 40.476 | 10.017 | 4.1585 | 1730.1 | 1998.1 | 5.5564 | 10.337
900
| 8; 10 | 3.6262 | 13.804 | 6.9825 | 4.2416 | 1138.2 | 1986 | 4.4408 | 9.193 | x
| 10; 7 | 11.112 | 18.959 | 5.9505 | 3.6368 | 1471.6 | 2064.3 | 4.3164 | 7.225
| 9; 8 | 11.394 | 13.887 | 7.532 | 3.5691 | 1581.2 | 1959.8 | 4.4121 | 8.5847
| 9; 8 | 5.6656 | 7.6357 | 9.1337 | 4.3001 | 1055.4 | 3494.5 | 3.9629 | 11.623
| 9; 8 | 8.0846 | 21.623 | 4.9985 | 3.8734 | 1330.8 | 2586.3 | 4.0925 | 6.8218
| 8; 9 | 8.7008 | 379.67 | 0.15739 | 4.2166 | 994.53 | 1533.4 | 4.6802 | 7.0461
| 8; 9 | 9.344 | 45.972 | 2.5375 | 3.4094 | 1902 | 2101.5 | 4.3022 | 6.1081
| 8; 10 | 16.257 | 181.45 | 0.5026 | 3.0154 | 2606.2 | 2445.1 | 4.1307 | 5.6964
| 8; 10 | 6.4694 | 149.62 | 0.29611 | 4.1942 | 1123.8 | 2045.9 | 4.4272 | 9.5323
| 8; 9 | 7.9997 | 25.008 | 2.2597 | 4.127 | 1102.2 | 1841.7 | 4.5535 | 10.206
1000
| 6; 6 | 0.0046173 | 6.8476 | 2.2387 | 4.8326 | 460.38 | 2357.9 | 3.5989 | 6.8922
| 6; 7 | 3.1901 | 126.5 | 0.16925 | 3.8924 | 802.2 | 2253.9 | 3.6876 | 11.145
| 7; 6 | 0.31556 | 4.9177 | 4.2816 | 4.8134 | 468.63 | 3308.8 | 3.3387 | 5.7804 | x
| 7; 6 | 0.26189 | 37.662 | 0.20134 | 4.8079 | 478.84 | 2939.9 | 3.4262 | 5.9609
| 6; 6 | 1.5332 | 6.9652 | 4.9491 | 4.3072 | 551.01 | 1467.1 | 4.0639 | 13.561
| 6; 8 | 0.18711 | 42.057 | 1.22 | 3.9495 | 803.58 | 1759.6 | 3.8088 | 6.9718
| 6; 7 | 3.4416 | 6.259 | 1.314 | 4.0782 | 707.11 | 4504.6 | 3.2162 | 8.2904
| 6; 7 | 4.5325 | 14.166 | 2.2205 | 3.8813 | 731.02 | 2379.1 | 3.5504 | 6.0315
| 6; 7 | 3.3203 | 95.748 | 0.45552 | 4.0634 | 574.87 | 1034.8 | 4.2291 | 6.0322
| 7; 7 | 4.0855 | 246.68 | 0.084526 | 3.9321 | 776.2 | 2681.7 | 3.4426 | 5.5305
800 | mean | 22.22099 | 137.4033 | 3.232034 | 4.12073 | 1896.28 | 2482.36 | 5.25181 | 9.1589
| median | 22.879 | 55.851 | 1.067205 | 4.16365 | 1764.8 | 2167.1 | 5.3214 | 8.64205
| stdev | 8.627064 | 157.5625 | 3.686969 | 0.3255713 | 358.0085 | 727.2403 | 0.3714417 | 2.284677
900 | mean | 8.86533 | 85.76287 | 4.03505 | 3.85836 | 1430.593 | 2205.85 | 4.33185 | 8.20364
| median | 8.3927 | 23.3155 | 3.768 | 4.0002 | 1234.5 | 2055.1 | 4.36425 | 7.90485
| stdev | 3.513795 | 120.1455 | 3.306529 | 0.4346687 | 500.7747 | 538.8032 | 0.2193095 | 1.928601
1000 | mean | 2.08723773 | 58.78025 | 1.7134536 | 4.2558 | 635.384 | 2468.74 | 3.63624 | 7.61959
| median | 2.36165 | 25.914 | 1.267 | 4.0708 | 640.99 | 2368.5 | 3.57465 | 6.4622
| stdev | 1.803358 | 78.18527 | 1.729087 | 0.4069593 | 142.9676 | 985.8214 | 0.3200921 | 2.680539

## evp-wd_f
temp | evp-wd_f | s0 | R | d | n | eta | c_0 | c_1 | t_0 | t_1 | c_n | t_n
800
| 7; 9 | 17.217 | 179.74 | 0.61754 | 4.4166 | 1783.5 | 58.766 | 342.03 | 350.26 | 787.33 | 2.1695 | 10.774 | xx
| 7; 8 | 5.6908 | 66.627 | 1.9851 | 4.7723 | 1621.6 | 72.451 | 405.41 | 243.18 | 615.7 | 2.4798 | 11.349 | x
| 7; 8 | 19.2 | 52.204 | 1.7579 | 4.5105 | 1614.6 | 42.521 | 267.95 | 334.54 | 705.41 | 2.4141 | 9.9943
| 8; 8 | 31.327 | 104.92 | 0.8548 | 3.7508 | 2575.8 | 54.389 | 332.02 | 305.08 | 649.63 | 1.9969 | 6.8035
| 9; 8 | 22.393 | 462.57 | 0.13573 | 4.314 | 1828.1 | 39.27 | 260.65 | 413.34 | 811.22 | 1.9452 | 6.8817
| 9; 8 | 11.45 | 53.151 | 7.1666 | 3.9502 | 2221.6 | 30.864 | 224.62 | 344.66 | 727.88 | 1.3497 | 5.9263
| 8; 9 | 18.768 | 89.18 | 0.88069 | 4.5055 | 1677.4 | 38.712 | 255.73 | 442.25 | 873.64 | 1.9576 | 7.3303 | xx
| 9; 8 | 23.304 | 306.58 | 0.32123 | 4.2592 | 1822.6 | 23.273 | 176.69 | 324.24 | 666.96 | 1.6099 | 11.785
| 8; 9 | 31.137 | 31.413 | 4.6003 | 3.6958 | 2583 | 33.186 | 237.43 | 530.65 | 982.77 | 1.6338 | 18.083
| 8; 8 | 29.726 | 45.991 | 2.3174 | 3.9613 | 2101.3 | 32.4 | 230.15 | 430.89 | 764.95 | 1.6494 | 19.93
900
| 7; 9 | 4.871 | 11.518 | 7.0281 | 4.2421 | 1138.3 | 44.01 | 229.49 | 482.85 | 986.37 | 3.1176 | 4.3762 | xx
| 7; 9 | 11.208 | 16.738 | 5.9587 | 3.6377 | 1530.1 | 42.665 | 222.56 | 865.67 | 631.64 | 2.7562 | 1.4398 | xx
| 7; 9 | 11.011 | 11.071 | 13.523 | 3.5672 | 1593.8 | 46.669 | 241.09 | 525.37 | 900.69 | 2.649 | 10.129 | xx
| 7; 8 | 5.6656 | 8.2222 | 14.47 | 4.3001 | 1000.8 | 33.749 | 185.2 | 375.77 | 758.4 | 3.8403 | 7.946 | xx
| 9; 7 | 7.5292 | 23.505 | 4.9899 | 3.8623 | 1369.1 | 24.327 | 153.59 | 513.02 | 958.93 | 2.0041 | 7.9154
| 7; 8 | 4.8238 | 378.86 | 0.1423 | 4.4021 | 1006.9 | 44.823 | 247.59 | 621.83 | 914.87 | 2.4657 | 6.7609 | x
| 7; 9 | 7.1037 | 48.235 | 4.2972 | 3.4084 | 1829.9 | 46.593 | 251.68 | 547.93 | 781.36 | 1.9505 | 8.3418 | xx
| 6; 8 | 16.287 | 181.45 | 0.52517 | 3.0161 | 2606.2 | 29.887 | 171.78 | 434.24 | 894.26 | 2.192 | 2.8378
| 6; 9 | 6.3647 | 149.54 | 0.43913 | 4.1839 | 1127.6 | 27.188 | 165.15 | 422.54 | 852.26 | 2.2181 | 10.67
| 9; 10 | 7.044 | 16.175 | 6.7949 | 4.1207 | 1090 | 13.509 | 91.911 | 354.09 | 745.41 | 2.2335 | 16.401 | xx
1000
| 6; 8 | 0.004615 | 6.1843 | 2.2823 | 4.8326 | 460.27 | 7.7189 | 53.075 | 240.63 | 545.4 | 1.656 | 8.8478 | xx
| 7; 8 | 3.9207 | 130.97 | 0.16188 | 3.9466 | 752.32 | 6.4544 | 45.842 | 271.13 | 616.6 | 1.6568 | 5.7724 | xx
| 7; 8 | 0.012675 | 18.528 | 0.99367 | 4.8134 | 471.18 | 7.9505 | 55.476 | 281.36 | 641.18 | 1.6591 | 8.0621 | xx
| 7; 8 | 0.26123 | 35.054 | 0.42681 | 4.7436 | 490.7 | 8.3182 | 57.604 | 272.5 | 625.75 | 1.657 | 8.7635 | xx
| 7; 10 | 1.4714 | 3.11 | 5.9009 | 4.4241 | 584.77 | 7.3485 | 51.754 | 252.12 | 569.23 | 1.6585 | 9.6836 | xx
| 6; 9 | 4.1445 | 21.946 | 1.2583 | 3.9467 | 726.26 | 7.1225 | 49.66 | 255.19 | 580.53 | 1.6443 | 9.1841 | xx
| 7; 8 | 3.2085 | 17.287 | 1.3622 | 4.0769 | 697.16 | 7.0655 | 49.337 | 251.91 | 566.91 | 1.6585 | 10.62 | xx
| 7; 9 | 4.3446 | 10.148 | 2.2066 | 3.8806 | 776.41 | 7.7189 | 53.075 | 240.63 | 545.4 | 1.656 | 8.8478 | xx
| 7; 9 | 3.3748 | 51.076 | 0.45747 | 4.0575 | 700.49 | 8.2016 | 56.205 | 265.96 | 595.48 | 1.6605 | 10.322 | xx
| 7; 9 | 4.2665 | 246.76 | 0.084953 | 3.9445 | 738.14 | 7.4835 | 51.702 | 252.58 | 568.71 | 1.654 | 8.1339 | xx
|  | 31.327 | 462.57 | 14.47 | 4.8326 | 2606.2 | 72.451 | 405.41 | 865.67 | 986.37 | 3.8403 | 19.93

## evp-wd_i
temp | evp-wd_i | s0 | R | d | n | eta | c_0 | c_1 | t_0 | t_1 | c_n | t_n
800
| 8; 8 | 16.78 | 98.973 | 0.60186 | 4.4156 | 1780.3 | 92.942 | 466.64 | 124.21 | 627.18 | 5.7007 | 2.1874 | x
| 8; 8 | 5.6925 | 67.1 | 1.8542 | 4.7721 | 1621.6 | 72.41 | 404.77 | 243.19 | 619.93 | 2.4798 | 11.411 | x
| 9; 9 | 19.2 | 52.605 | 1.542 | 4.5105 | 1614.6 | 42.528 | 267.95 | 334.54 | 705.42 | 2.4141 | 9.9943
| 8; 9 | 31.327 | 105.29 | 0.8549 | 3.7256 | 2576.7 | 54.271 | 333.56 | 307.45 | 694.47 | 1.9991 | 6.8035
| 9; 9 | 22.154 | 462.34 | 0.17408 | 4.314 | 1828.1 | 40.1 | 260.65 | 408.44 | 853.65 | 1.9241 | 7.7562
| 9; 9 | 11.45 | 53.135 | 7.1795 | 3.9502 | 2205.4 | 30.864 | 224.62 | 340.9 | 729.26 | 1.3505 | 6.6858
| 9; 8 | 19.025 | 97.214 | 0.88069 | 4.5055 | 1667.4 | 50.238 | 313.98 | 237.66 | 764.67 | 2.0071 | 2.7731 | x
| 9; 9 | 24 | 301.54 | 0.32008 | 4.2863 | 1836.9 | 23.714 | 176.69 | 323.4 | 686.91 | 1.6048 | 13.085
| 8; 9 | 27.852 | 31.391 | 9.837 | 3.6958 | 2458 | 31.947 | 224.92 | 521.29 | 982.66 | 1.5924 | 18.309
| 9; 9 | 29.914 | 48.373 | 2.3508 | 3.9615 | 2094.7 | 27.335 | 200.15 | 367.9 | 765.16 | 1.639 | 19.667
900
| 8; 8 | 5.7151 | 13.737 | 7.017 | 4.2421 | 1138.4 | 70.744 | 372.33 | 129.14 | 800.2 | 1.5445 | 1.9831 | x
| 9; 7 | 11.192 | 16.738 | 5.9587 | 3.6369 | 1530.1 | 35.196 | 206.85 | 119.96 | 774.72 | 1.5092 | 2.5579 | x
| 8; 7 | 9.6829 | 13.118 | 13.621 | 3.5054 | 1604.4 | 19.213 | 129 | 110.83 | 868.84 | 1.0493 | 2.3566 | x
| 8; 6 | 5.6656 | 8.2222 | 14.47 | 4.3001 | 1006.2 | 144.26 | 644.21 | 178.5 | 935.23 | 10.004 | 2.8495 | x
| 9; 9 | 7.5309 | 23.5 | 5.1998 | 3.862 | 1374.9 | 24.858 | 154.83 | 511.79 | 997.24 | 2.0041 | 7.9977
| 9; 8 | 4.8239 | 389.25 | 0.18435 | 4.4133 | 941.87 | 44.974 | 248.15 | 621.83 | 913.9 | 2.4338 | 7.0609 | x
| 7; 8 | 5.4767 | 43.262 | 6.1148 | 3.4084 | 1788.2 | 150.14 | 656.75 | 266.01 | 957.42 | 1.6911 | 1.0717 | x
| 7; 9 | 16.262 | 181.79 | 0.52517 | 3.0161 | 2376.6 | 29.326 | 172.8 | 434.17 | 894.26 | 2.192 | 2.8518
| 9; 9 | 6.3647 | 183.42 | 0.44712 | 4.1839 | 1075.3 | 27.326 | 165.15 | 422.54 | 849.67 | 2.2181 | 10.568
| 9; 8 | 6.5395 | 16.732 | 6.8581 | 4.1207 | 1096.5 | 119.77 | 547.38 | 572.3 | 678.83 | 2.3506 | 15.844 | x
1000
| 8; 7 | 0.41121 | 8.3185 | 1.5488 | 4.8286 | 468.32 | 91.109 | 420.27 | 145.97 | 814.06 | 1.1305 | 2.2793
| 5; 8 | 4.2741 | 163.31 | 0.37485 | 3.8721 | 766.51 | 41.394 | 218.54 | 47.517 | 291.43 | 4.5815 | 1.2543
| 7; 8 | 0.012678 | 46.239 | 1.2403 | 4.7068 | 484.03 | 70.913 | 331.34 | 176.66 | 409.91 | 1.605 | 3.8136
| 7; 10 | 0.036912 | 49.598 | 0.89182 | 4.7436 | 485.16 | 7.2738 | 50.913 | 269.77 | 601.74 | 1.564 | 8.739
| 7; 8 | 0.70825 | 8.46 | 5.8882 | 4.4476 | 580.37 | 179.7 | 686.62 | 184.92 | 898.32 | 3.9585 | 1.5713
| 6; 8 | 0.35996 | 30.971 | 4.9037 | 3.95 | 685.6 | 118.29 | 499.25 | 428.38 | 969.45 | 1.1971 | 13.733
| 6; 8 | 0.48125 | 40.947 | 4.9225 | 4.0867 | 658 | 136.71 | 543.66 | 663.82 | 983.11 | 0.8828 | 5.8177
| 7; 8 | 4.1412 | 50.155 | 3.0378 | 3.8809 | 705.19 | 178.99 | 671.24 | 181.75 | 794.11 | 7.1307 | 0.83784
| 7; 7 | 2.1163 | 47.142 | 2.229 | 4.1175 | 563.88 | 134.99 | 568.22 | 777.7 | 978.51 | 0.95908 | 11.606
| 7; 7 | 2.5964 | 240.51 | 0.063337 | 4.207 | 732.05 | 67.534 | 310.39 | 651.42 | 845.64 | 1.5385 | 10.23
800 | mean | 20.73945 | 131.7961 | 2.559511 | 4.21371 | 1968.37 | 46.6349 | 287.393 | 320.898 | 742.931 | 2.27116 | 9.86723
| median | 20.677 | 82.157 | 1.211345 | 4.30015 | 1832.5 | 41.314 | 264.3 | 328.97 | 717.34 | 1.9616 | 8.87525
| stdev | 8.11843 | 139.337 | 3.268441 | 0.3621911 | 348.0519 | 21.8629 | 92.82489 | 106.696 | 108.6808 | 1.257948 | 5.900313
900 | mean | 7.92533 | 88.97692 | 6.039604 | 3.86889 | 1393.247 | 66.5807 | 329.745 | 336.707 | 867.031 | 2.69967 | 5.51412
| median | 6.4521 | 20.119 | 6.03675 | 3.99135 | 1256.65 | 40.085 | 227.5 | 344.275 | 881.55 | 2.09805 | 2.85065
| stdev | 3.549305 | 125.8083 | 5.020632 | 0.4606207 | 446.5005 | 51.88432 | 210.6543 | 198.7267 | 95.11734 | 2.603668 | 4.78318
1000 | mean | 1.513826 | 68.56505 | 2.5100307 | 4.28408 | 612.911 | 102.69038 | 430.0443 | 352.7907 | 758.628 | 2.454768 | 5.988204
| median | 0.59475 | 46.6905 | 1.8889 | 4.16225 | 619.185 | 104.6995 | 459.76 | 227.345 | 829.85 | 1.55125 | 4.81565
| stdev | 1.658453 | 74.24889 | 2.082181 | 0.3696292 | 111.015 | 57.19123 | 203.6955 | 258.9503 | 244.7436 | 2.082926 | 4.761656