## template
Temperature | Type | Training | Description

## evp
Training | Temperature | Type | Description | s0 | R | d | n | eta | dy_area | x_area | y_area | y_end | sqr_sum
A1,3,6,7 | 800 | creep |  | 29.4871 | 16.24979 | 54.94324 | 2.33812 | 29597.64 | 0.08782748 |  | 0.05161651 |  | 0.01037793
A1,3,6,8 | 800 | creep |  | 41.51219 | 26.94209 | 0.3824542 | 2.54294 | 18404.7 | 0.3890061 |  | 0.07011234 |  | 0.1562415
A6,7 | 800 | creep |  | 0.6719725 | 25.74997 | 43.16881 | 4.487885 | 1669.851 | 0.1465456 | 0.02012273 | 0.01962849 |  | 0.0222658
A6,7 | 800 | creep |  | 31.38476 | 14.01292 | 9.988535 | 2.871743 | 9930.204 | 0.1320859 |  | 0.07307206 |  | 0.07307206
F1 | 20 | tensile |  | 265.9713 | 2334.542 | 1.091355 | 3.070551 | 687.3216 |  |  | 0.005574128 | 3.107091e-05 | 3.107091e-05
F1 | 20 | tensile |  | 271.4376 | 1861.509 | 1.552326 | 1.225259 | 5589.2 |  |  | 0.01178255 |  | 0.0001388285
F1 | 20 | tensile | same n | 100.2765 | 2060.54 | 1.307719 | 15 | 286.853 |  |  | 0.008089006 |  | 6.543202e-05
F5 | 800 | tensile |  | 67.98286 | 99.07613 | 134.9014 | 1.110854 | 39428.03 |  |  | 0.002448461 | 0.001030367 | 7.056615e-06
F5 | 800 | tensile |  | 15.72914 | 98.97938 | 135.5156 | 12 | 148.0771 |  |  | 0.00245495 | 0.001016042 | 7.059118e-06
F5 | 800 | tensile |  | 3.350104 | 98.8613 | 135.0282 | 20 | 111.6171 |  |  | 0.002443079 | 0.001040386 | 7.051036e-06

## evpcd
Training | Temperature | Type | Description | s0 | R | d | n | eta | A | xi | phi | dy_area | y_area | x_end | y_end | sqr_sum
A6,7 | 800 | creep |  | 16.04428 | 34.76332 | 20.42808 | 3.41811 | 3359.022 | 1810.362 | 5.661345 | 8.135297 | 0.08766038 | 0.03228224 | 0.04613602 | 0.02719988 | 0.01159485
A6,7 | 800 | creep |  | 12.92876 | 37.17992 | 29.64305 | 2.907167 | 7297.706 | 1732.033 | 5.776962 | 9.607677 | 0.07915161 | 0.06328094 | 0.01455579 | 0.05450792 | 0.01345244
A6,7 | 800 | creep |  | 18.53076 | 28.64938 | 24.82714 | 3.328159 | 3890.917 | 1867 | 5.661018 | 10.39774 | 0.0722987 | 0.08490333 | 0.007008726 | 0.04236852 | 0.01427989
A6,7 | 800 | creep |  | 13.69466 | 37.35469 | 30.63396 | 2.861561 | 7584.785 | 1769.714 | 5.773252 | 11.02957 | 0.06318454 | 0.06513688 | 0.006691047 | 0.08132503 | 0.01489363
A6,7 | 800 | creep |  | 10.92434 | 40.22917 | 29.72658 | 2.906836 | 7199.923 | 2030.268 | 5.505118 | 9.348936 | 0.1030745 | 0.02726194 | 0.06517418 | 0.01044878 | 0.01572442
A6,7 | 800 | creep |  | 14.79771 | 38.30529 | 36.94049 | 2.903248 | 6388.267 | 1896.01 | 5.681395 | 12.24635 | 0.06859668 | 0.05829253 | 0.006194399 | 0.0883743 | 0.01595191
A6,7 | 800 | creep |  | 0.4280922 | 48.32987 | 40.64653 | 2.770799 | 9905.406 | 1940.638 | 5.596569 | 10.1756 | 0.1122352 | 0.04430419 | 0.03359394 | 0.04772083 | 0.01796544
A14,16 | 900 | creep |  | 13.19933 | 58.50697 | 2.209024 | 2.219801 | 25890.5 | 2105.088 | 4.168325 | 3.037028 | 0.1030672 | 0.0745265 | 0.03420933 | 0.05699575 | 0.02059584
A14,16 | 900 | creep |  | 2.380378 | 54.3483 | 2.108013 | 3.477025 | 2830.441 | 2105.088 | 4.186176 | 3.55888 | 0.1006038 | 0.0931253 | 0.03138419 | 0.0315768 | 0.02077551
A14,16 | 900 | creep |  | 11.99014 | 51.32147 | 3.034907 | 2.241926 | 24242.98 | 2105.088 | 4.168325 | 3.037028 | 0.1079723 | 0.07127503 | 0.03420933 | 0.0539611 | 0.02082022
A10,12,14,16 | 900 | creep |  | 17.44404723 | 12.40270485 | 7.750245769 | 1.924995791 | 70080.79199 | 2370.035856 | 4.202826388 | 7.287150159 | 0.093235876 | 0.0754633 | 0.042080124 | 0.051726303 | 0.018833986
A10,12,14,16 | 900 | creep |  | 17.51079952 | 12.59545487 | 7.894327487 | 1.926603292 | 68032.81488 | 2366.353043 | 4.201175305 | 7.063552424 | 0.088598448 | 0.077955575 | 0.045870323 | 0.053675127 | 0.018911862
A18,20,21,23 | 1000 | creep | subpar | 7.779384199 | 0.097181114 | 6.290937828 | 1.780496391 | 122086.672 | 5966.544467 | 3.057440466 | 8.220715326 | 0.133957592 | 0.078602034 | 0.108655777 | 0.132312693 | 0.053435643
A18,20,21,23 | 1000 | creep | subpar | 8.241160982 | 4.172086699 | 0.386958725 | 1.771465005 | 116160.4534 | 6005.587736 | 3.06032643 | 8.596086011 | 0.148864713 | 0.103899474 | 0.109468779 | 0.093850765 | 0.053747183
B2,3,5 | 750 | creep |  | 60.80126096 | 1.91961042 | 23.89585233 | 2.702105553 | 37190.61313 | 9896.351906 | 4.129084883 | 6.464859939 | 0.152501109 | 0.209619501 | 0.01269852 | 0.093634314 | 0.07612556
B2,3,5 | 750 | creep |  | 59.77157181 | 4.853703438 | 11.54823169 | 2.69289231 | 37719.15421 | 9729.934034 | 4.135288038 | 6.149115011 | 0.148773785 | 0.227373003 | 0.013187807 | 0.054102851 | 0.076933159
B6,8,11 | 850 | creep | subpar | 34.75838719 | 58.17226146 | 0.778020881 | 1.802254875 | 53055.99829 | 1876.193211 | 5.005309463 | 13.4686004 | 0.195649416 | 0.285470158 | 0.151810396 | 0.066379458 | 0.147224534
B6,8,11 | 850 | creep | subpar | 13.80174656 | 41.5217746 | 6.597687696 | 1.678446601 | 62414.27569 | 1553.276405 | 5.327463418 | 17.35002881 | 0.26939116 | 0.307465508 | 0.057605693 | 0.160519994 | 0.19619172
C4,6,7,9 | 900 | creep | subpar | 17.27814604 | 6.816928568 | 17.03893384 | 2.057960289 | 24476.78021 | 2442.628228 | 4.160549815 | 9.460432506 | 0.177882515 | 0.202568212 | 0.194106625 | 0.108334008 | 0.122089709
C4,6,7,9 | 900 | creep | subpar | 17.29085707 | 4.57641994 | 17.18159708 | 2.093077793 | 26571.5884 | 2486.403268 | 4.154496766 | 9.974536934 | 0.162710915 | 0.159327881 | 0.193662223 | 0.184949285 | 0.12357151

## evpwd
Training | Temperature | Type | Description | evp_s0 | evp_R | evp_d | evp_n | evp_eta | wd_m | wd_b | wd_n | dy_area | y_area | x_end | y_end | sqr_sum
A1,3,6,7 | 800 | creep |  | 6.548501602 | 44.04643902 | 50.93493579 | 2.05416603 | 68466.00514 | 0.33925536 | 3.356367201 | 6.625275181 | 0.08513871 | 0.067634599 | 0.092637182 | 0.049366251 | 0.022841713
A1,3,6,7 | 800 | creep |  | 10.81679173 | 39.96427364 | 43.40689733 | 2.054590985 | 68201.32814 | 0.32540136 | 3.287054668 | 6.167423547 | 0.088560446 | 0.067826698 | 0.094336564 | 0.05264555 | 0.024114355
A1,3,6,7 | 800 | creep |  | 45.33019 | 6.974002 | 10.01202 | 1.986997 | 86678.17 | 0.2973299 | 3.147515 | 6.250739 | 0.086453284 | 0.070177172 | 0.09225738 | 0.06515399 | 0.025155472
A1,3,6,7 | 800 | creep |  | 18.86406 | 33.23117 | 38.20414 | 1.858935 | 144710.3 | 0.3179003 | 3.24056 | 7.76554 | 0.09280737 | 0.08955933 | 0.09109326 | 0.059213 | 0.02843824
A1,3,6,7 | 800 | creep |  | 0.8868713 | 48.24774 | 45.73059 | 2.275591 | 33732.53 | 0.2611702 | 2.918699 | 4.810444 | 0.09255479 | 0.07220198 | 0.1030643 | 0.07541879 | 0.03008976
A1,3,6,7 | 800 | creep |  | 19.33806 | 32.69311 | 42.60786 | 1.851859 | 155993 | 0.2659716 | 2.95796 | 6.640334 | 0.08495875 | 0.07602107 | 0.1070495 | 0.08064211 | 0.03095993
A1,3,6,7 | 800 | creep |  | 37.38937822 | 14.74552968 | 29.3025398 | 1.872691363 | 139851.3188 | 0.21153992 | 2.629250795 | 4.963754483 | 0.095246667 | 0.079944317 | 0.08560795 | 0.109368562 | 0.034753225
A1,3,6,7 | 800 | creep |  | 43.26322 | 14.72219 | 12.00447 | 1.713851 | 279238.8 | 0.3434875 | 3.37777 | 5.918701 | 0.1135475 | 0.08978699 | 0.1108579 | 0.04182361 | 0.03499343
A1,3,6,7 | 800 | creep |  | 15.84713483 | 38.38152773 | 36.72450561 | 1.729170065 | 258734.9713 | 0.324898725 | 3.273351098 | 6.571539568 | 0.103809844 | 0.103073435 | 0.105912397 | 0.054566806 | 0.035595589
A1,3,6,7 | 800 | creep |  | 34.00844486 | 17.16159485 | 29.1789862 | 1.888562781 | 140384.299 | 0.223346349 | 2.699330313 | 4.819476153 | 0.112400426 | 0.080543072 | 0.103310825 | 0.119834494 | 0.044154475
A10,12,14,16 | 900 | creep |  | 13.47382181 | 12.70302635 | 17.06374005 | 1.610019787 | 389004.4574 | 0.281937081 | 2.556607036 | 4.47441823 | 0.169343641 | 0.127124072 | 0.046137896 | 0.106230976 | 0.058251524
A10,12,14,16 | 900 | creep |  | 13.11764816 | 14.04170183 | 15.72863669 | 1.602458117 | 384219.1003 | 0.3098721 | 2.737334997 | 4.293919456 | 0.18167098 | 0.135335675 | 0.051072299 | 0.08829129 | 0.061723822
A18,20,21,23 | 1000 | creep | subpar | 6.858732468 | 7.988564031 | 4.525836207 | 1.720677732 | 140224.7589 | 0.572865337 | 4.201536503 | 8.327262747 | 0.326427526 | 0.149671083 | 0.177148542 | 0.140689081 | 0.180131386
A18,20,21,23 | 1000 | creep | subpar | 8.212117717 | 5.485079363 | 4.437387871 | 1.695490924 | 129528.1067 | 0.56935574 | 4.179023998 | 9.229217447 | 0.339309246 | 0.172398787 | 0.181417359 | 0.103341296 | 0.188443788
B2,3,5 | 750 | creep | subpar | 37.59033524 | 7.655598712 | 83.33854345 | 2.036867578 | 406412.854 | 0.392687629 | 3.690063511 | 4.900841887 | 0.287402767 | 0.264895753 | 0.314443346 | 0.167701454 | 0.279768506
B2,3,5 | 750 | creep | subpar | 27.45715534 | 24.01200432 | 97.2542471 | 2.039949572 | 444259.9616 | 0.368903562 | 3.537684326 | 2.58620987 | 0.311255256 | 0.28347522 | 0.27150666 | 0.184899164 | 0.285141602
B6,8,11 | 850 | creep |  | 1.688320149 | 39.2925142 | 20.00321959 | 1.494611024 | 412437.7008 | 0.14341503 | 2.007502066 | 4.517842716 | 0.198611972 | 0.153836906 | 0.225585822 | 0.076227312 | 0.119812076
B6,8,11 | 850 | creep |  | 1.615878685 | 37.85799041 | 28.10994324 | 1.496902951 | 413757.7024 | 0.164657212 | 2.113758112 | 8.414743961 | 0.184566643 | 0.135345706 | 0.254879312 | 0.069350223 | 0.122156223
C4,6,7,9 | 900 | creep | subpar | 1.292733124 | 21.87498947 | 63.50133847 | 1.51295091 | 398851.4503 | 0.295780198 | 2.782707774 | 3.593194267 | 0.178027212 | 0.158817002 | 0.153323783 | 0.131546381 | 0.097729161
C4,6,7,9 | 900 | creep | subpar | 2.46505449 | 20.89854722 | 56.63580069 | 1.518944425 | 370119.1455 | 0.282856825 | 2.656453266 | 3.490428997 | 0.164441709 | 0.163937067 | 0.123282955 | 0.212451303 | 0.114250681

## vshai
Training | Temperature | Type | Description | ts | b | t0 | g0 | n | y_area | sqr_sum
F1 | 20 | tensile

## Sheet1
s0 | R | d | n | eta | A | xi | phi | wd_m | wd_b | wd_n
29.4871 | 16.24979 | 54.94324 | 2.33812 | 29597.64
41.51219 | 26.94209 | 0.3824542 | 2.54294 | 18404.7
0.6719725 | 25.74997 | 43.16881 | 4.487885 | 1669.851
31.38476 | 14.01292 | 9.988535 | 2.871743 | 9930.204
16.04428 | 34.76332 | 20.42808 | 3.41811 | 3359.022 | 1810.362 | 5.661345 | 8.135297
12.92876 | 37.17992 | 29.64305 | 2.907167 | 7297.706 | 1732.033 | 5.776962 | 9.607677
18.53076 | 28.64938 | 24.82714 | 3.328159 | 3890.917 | 1867 | 5.661018 | 10.39774
13.69466 | 37.35469 | 30.63396 | 2.861561 | 7584.785 | 1769.714 | 5.773252 | 11.02957
10.92434 | 40.22917 | 29.72658 | 2.906836 | 7199.923 | 2030.268 | 5.505118 | 9.348936
14.79771 | 38.30529 | 36.94049 | 2.903248 | 6388.267 | 1896.01 | 5.681395 | 12.24635
0.4280922 | 48.32987 | 40.64653 | 2.770799 | 9905.406 | 1940.638 | 5.596569 | 10.1756
6.548501602 | 44.04643902 | 50.93493579 | 2.05416603 | 68466.00514 |  |  |  | 0.33925536 | 3.356367201 | 6.625275181
10.81679173 | 39.96427364 | 43.40689733 | 2.054590985 | 68201.32814 |  |  |  | 0.32540136 | 3.287054668 | 6.167423547
45.33019 | 6.974002 | 10.01202 | 1.986997 | 86678.17 |  |  |  | 0.2973299 | 3.147515 | 6.250739
18.86406 | 33.23117 | 38.20414 | 1.858935 | 144710.3 |  |  |  | 0.3179003 | 3.24056 | 7.76554
0.8868713 | 48.24774 | 45.73059 | 2.275591 | 33732.53 |  |  |  | 0.2611702 | 2.918699 | 4.810444
19.33806 | 32.69311 | 42.60786 | 1.851859 | 155993 |  |  |  | 0.2659716 | 2.95796 | 6.640334
37.38937822 | 14.74552968 | 29.3025398 | 1.872691363 | 139851.3188 |  |  |  | 0.21153992 | 2.629250795 | 4.963754483
43.26322 | 14.72219 | 12.00447 | 1.713851 | 279238.8 |  |  |  | 0.3434875 | 3.37777 | 5.918701
15.84713483 | 38.38152773 | 36.72450561 | 1.729170065 | 258734.9713 |  |  |  | 0.324898725 | 3.273351098 | 6.571539568
This chart isn't available in your version of Excel. Editing this shape or saving this workbook into a different file format will permanently break the chart.